## Hoja1
S.No | Compound | A | B | μ | v(A) | r(AXII)(Å) | r(AVI)(Å) | EN(A) | EN(B) | l(A-O)(Å) | l(B-O)(Å) | ΔENR | tG | τ | Lowest distortion
81 | AgBiO3 | Ag | Bi | 0.5428571 | 1 | 1.28 | 0.95 | 1.93 | 2.02 | 2.76145322 | 2.215655462 | -5.296571 | 0.8773362 | 4.072914 | rhombohedral
107 | AgMoO3 | Ag | Mo | 0.4357143 | 1 | 1.28 | 0.95 | 1.93 | 2.16 | 2.76145322 | 1.7893 | -5.083429 | 0.942809 | 4.12628 | cubic
109 | AgNbO3 | Ag | Nb | 0.4571429 | 1 | 1.28 | 0.95 | 1.93 | 1.6 | 2.76145322 | 1.955055241 | -5.366857 | 0.9289442 | 4.07289 | rhombohedral
122 | AgReO3 | Ag | Re | 0.4142857 | 1 | 1.28 | 0.95 | 1.93 | 1.9 | 2.76145322 | 1.98797081 | -5.163714 | 0.957094 | 4.201732 | cubic
125 | AgSbO3 | Ag | Sb | 0.4285714 | 1 | 1.28 | 0.95 | 1.93 | 2.05 | 2.76145322 | 2.075848892 | -5.121429 | 0.9475231 | 4.148925 | orthorhombic
131 | AgTaO3 | Ag | Ta | 0.4571429 | 1 | 1.28 | 0.95 | 1.93 | 1.5 | 2.76145322 | 1.956808277 | -5.412571 | 0.9289442 | 4.07289 | rhombohedral
139 | AgUO3 | Ag | U | 0.5428571 | 1 | 1.28 | 0.95 | 1.93 | 1.38 | 2.76145322 | 2.0478 | -5.644 | 0.8773362 | 4.072914 | rhombohedral
141 | AgWO3 | Ag | W | 0.4428571 | 1 | 1.28 | 0.95 | 1.93 | 2.36 | 2.76145322 | 1.7456 | -5.004 | 0.9381417 | 4.106082 | cubic
449 | BaCeO3 | Ba | Ce | 0.6214286 | 2 | 1.61 | 1.35 | 0.89 | 1.12 | 2.942998888 | 2.268642439 | -8.330214 | 0.9376174 | 3.622472 | orthorhombic
457 | BaFeO3 | Ba | Fe | 0.4214286 | 2 | 1.61 | 1.35 | 0.89 | 1.83 | 2.942998888 | 1.999521816 | -7.567 | 1.069543 | 3.809486 | cubic
461 | BaHfO3 | Ba | Hf | 0.5071429 | 2 | 1.61 | 1.35 | 0.89 | 1.3 | 2.942998888 | 2.027412322 | -7.973786 | 1.008716 | 3.511193 | cubic
465 | BaIrO3 | Ba | Ir | 0.45 | 2 | 1.61 | 1.35 | 0.89 | 2.2 | 2.942998888 | 2.009082787 | -7.4465 | 1.048469 | 3.669602 | orthorhombic
472 | BaMoO3 | Ba | Mo | 0.4642857 | 2 | 1.61 | 1.35 | 0.89 | 2.16 | 2.942998888 | 1.7893 | -7.482786 | 1.03824 | 3.615536 | cubic
474 | BaNbO3 | Ba | Nb | 0.4857143 | 2 | 1.61 | 1.35 | 0.89 | 1.6 | 2.942998888 | 1.955055241 | -7.782214 | 1.023265 | 3.552863 | cubic
480 | BaPbO3 | Ba | Pb | 0.5571429 | 2 | 1.61 | 1.35 | 0.89 | 2.33 | 2.942998888 | 2.362863567 | -7.506929 | 0.9763263 | 3.49134 | orthorhombic
481 | BaPdO3 | Ba | Pd | 0.4428571 | 2 | 1.61 | 1.35 | 0.89 | 2.2 | 2.942998888 | 2.04250519 | -7.437643 | 1.053659 | 3.700495 | orthorhombic
483 | BaPrO3 | Ba | Pr | 0.6071429 | 2 | 1.61 | 1.35 | 0.89 | 1.13 | 2.942998888 | 2.340791612 | -8.291 | 0.9459517 | 3.577731 | orthorhombic
487 | BaReO3 | Ba | Re | 0.45 | 2 | 1.61 | 1.35 | 0.89 | 1.9 | 2.942998888 | 1.98797081 | -7.5815 | 1.048469 | 3.669602 | cubic
488 | BaRhO3 | Ba | Rh | 0.4285714 | 2 | 1.61 | 1.35 | 0.89 | 2.28 | 2.942998888 | 2.001424352 | -7.385643 | 1.064196 | 3.770356 | orthorhombic
489 | BaRuO3 | Ba | Ru | 0.4428571 | 2 | 1.61 | 1.35 | 0.89 | 2.2 | 2.942998888 | 2.018753288 | -7.437643 | 1.053659 | 3.700495 | cubic
494 | BaSnO3 | Ba | Sn | 0.4928571 | 2 | 1.61 | 1.35 | 0.89 | 1.96 | 2.942998888 | 2.052287148 | -7.617929 | 1.018369 | 3.536691 | cubic
496 | BaTaO3 | Ba | Ta | 0.4857143 | 2 | 1.61 | 1.35 | 0.89 | 1.5 | 2.942998888 | 1.956808277 | -7.830786 | 1.023265 | 3.552863 | cubic
497 | BaTbO3 | Ba | Tb | 0.5428571 | 2 | 1.61 | 1.35 | 0.89 | 1.2 | 2.942998888 | 2.256932729 | -8.1045 | 0.9853664 | 3.486178 | orthorhombic
499 | BaTeO3 | Ba | Te | 0.6928571 | 2 | 1.61 | 1.35 | 0.89 | 2.1 | 2.942998888 | 2.115491508 | -7.816929 | 0.8980554 | 3.994771 | tetragonal
500 | BaThO3 | Ba | Th | 0.6714286 | 2 | 1.61 | 1.35 | 0.89 | 1.3 | 2.942998888 | 2.246056043 | -8.325357 | 0.909569 | 3.855225 | orthorhombic
501 | BaTiO3 | Ba | Ti | 0.4357143 | 2 | 1.61 | 1.35 | 0.89 | 1.54 | 2.942998888 | 1.927848949 | -7.716357 | 1.058901 | 3.734054 | tetragonal
504 | BaUO3 | Ba | U | 0.6357143 | 2 | 1.61 | 1.35 | 0.89 | 1.38 | 2.942998888 | 2.0478 | -8.198071 | 0.9294286 | 3.676564 | orthorhombic
505 | BaVO3 | Ba | V | 0.4142857 | 2 | 1.61 | 1.35 | 0.89 | 1.63 | 2.942998888 | 1.758039163 | -7.638357 | 1.074945 | 3.851535 | orthorhombic
506 | BaWO3 | Ba | W | 0.4714286 | 2 | 1.61 | 1.35 | 0.89 | 2.36 | 2.942998888 | 1.7456 | -7.397643 | 1.0332 | 3.592241 | cubic
510 | BaZrO3 | Ba | Zr | 0.5142857 | 2 | 1.61 | 1.35 | 0.89 | 1.33 | 2.942998888 | 2.043777903 | -7.973643 | 1.003958 | 3.501807 | cubic
585 | BiAgO3 | Bi | Ag | 0.5357143 | 3 | 1.38 | 0.9 | 2.02 | 1.93 | 2.514401896 | 2.488353231 | -5.5995 | 0.9143055 | 1.919326 | orthorhombic
587 | BiAsO3 | Bi | As | 0.4142857 | 3 | 1.38 | 0.9 | 2.02 | 2.18 | 2.514401896 | 1.932227032 | -5.312571 | 0.9928065 | 1.648499 | orthorhombic
595 | BiCeO3 | Bi | Ce | 0.6214286 | 2 | 1.38 | 0.9 | 2.02 | 1.12 | 2.514401896 | 2.268642439 | -6.232286 | 0.8659722 | 4.485633 | cubic
596 | BiCoO3 | Bi | Co | 0.4357143 | 3 | 1.38 | 0.9 | 2.02 | 1.88 | 2.514401896 | 1.930310969 | -5.470286 | 0.9779885 | 1.608474 | orthorhombic
597 | BiCrO3 | Bi | Cr | 0.4428571 | 3 | 1.38 | 0.9 | 2.02 | 1.66 | 2.514401896 | 1.960053288 | -5.578857 | 0.973147 | 1.603594 | orthorhombic
600 | BiDyO3 | Bi | Dy | 0.65 | 3 | 1.38 | 0.9 | 2.02 | 1.22 | 2.514401896 | 2.255580699 | -6.233571 | 0.850977 | 3.464288 | cubic
601 | BiErO3 | Bi | Er | 0.6357143 | 3 | 1.38 | 0.9 | 2.02 | 1.24 | 2.514401896 | 2.250676638 | -6.189143 | 0.8584091 | 3.178373 | cubic
602 | BiEuO3 | Bi | Eu | 0.6785714 | 3 | 1.38 | 0.9 | 2.02 | 1.2 | 2.514401896 | 2.354367494 | -6.310571 | 0.8364923 | 4.145258 | orthorhombic
603 | BiFeO3 | Bi | Fe | 0.4642857 | 3 | 1.38 | 0.9 | 2.02 | 1.83 | 2.514401896 | 1.999521816 | -5.538071 | 0.9589058 | 1.613821 | orthorhombic
604 | BiGaO3 | Bi | Ga | 0.4428571 | 3 | 1.38 | 0.9 | 2.02 | 1.81 | 2.514401896 | 1.974643898 | -5.512429 | 0.973147 | 1.603594 | tetragonal
607 | BiHfO3 | Bi | Hf | 0.5071429 | 2 | 1.38 | 0.9 | 2.02 | 1.3 | 2.514401896 | 2.027412322 | -5.875857 | 0.9316383 | 3.82118 | orthorhombic
609 | BiHoO3 | Bi | Ho | 0.6428571 | 3 | 1.38 | 0.9 | 2.02 | 1.23 | 2.514401896 | 2.25865608 | -6.211286 | 0.8546769 | 3.317199 | cubic
610 | BiInO3 | Bi | In | 0.5714286 | 3 | 1.38 | 0.9 | 2.02 | 1.78 | 2.514401896 | 2.147680955 | -5.739143 | 0.8935258 | 2.241459 | orthorhombic
611 | BiIrO3 | Bi | Ir | 0.45 | 2 | 1.38 | 0.9 | 2.02 | 2.2 | 2.514401896 | 2.009082787 | -5.348571 | 0.9683531 | 3.809324 | cubic
615 | BiLuO3 | Bi | Lu | 0.6142857 | 3 | 1.38 | 0.9 | 2.02 | 1.27 | 2.514401896 | 2.209114963 | -6.123571 | 0.8698039 | 2.807413 | orthorhombic
617 | BiMnO3 | Bi | Mn | 0.4642857 | 3 | 1.38 | 0.9 | 2.02 | 1.55 | 2.514401896 | 2.16999357 | -5.668071 | 0.9589058 | 1.613821 | orthorhombic
618 | BiMoO3 | Bi | Mo | 0.4928571 | 3 | 1.38 | 0.9 | 2.02 | 2.16 | 2.514401896 | 1.7893 | -5.421429 | 0.9405535 | 1.685156 | orthorhombic
620 | BiNbO3 | Bi | Nb | 0.4571429 | 1 | 1.38 | 0.9 | 2.02 | 1.6 | 2.514401896 | 1.955055241 | -5.631714 | 0.9636063 | 3.993763 | orthorhombic
622 | BiNiO3 | Bi | Ni | 0.4285714 | 3 | 1.38 | 0.9 | 2.02 | 1.91 | 2.514401896 | 2.103725488 | -5.446286 | 0.9828784 | 1.61755 | orthorhombic
626 | BiPbO3 | Bi | Pb | 0.5571429 | 2 | 1.38 | 0.9 | 2.02 | 2.33 | 2.514401896 | 2.362863567 | -5.409 | 0.9017233 | 3.996771 | orthorhombic
627 | BiPdO3 | Bi | Pd | 0.4428571 | 2 | 1.38 | 0.9 | 2.02 | 2.2 | 2.514401896 | 2.04250519 | -5.339714 | 0.973147 | 3.821751 | orthorhombic
629 | BiPrO3 | Bi | Pr | 0.6071429 | 2 | 1.38 | 0.9 | 2.02 | 1.13 | 2.514401896 | 2.340791612 | -6.193071 | 0.8736697 | 4.347518 | cubic
633 | BiReO3 | Bi | Re | 0.4142857 | 1 | 1.38 | 0.9 | 2.02 | 1.9 | 2.514401896 | 1.98797081 | -5.428571 | 0.9928065 | 4.158695 | cubic
634 | BiRhO3 | Bi | Rh | 0.4785714 | 3 | 1.38 | 0.9 | 2.02 | 2.28 | 2.514401896 | 2.001424352 | -5.345714 | 0.949641 | 1.641223 | orthorhombic
635 | BiRuO3 | Bi | Ru | 0.4428571 | 2 | 1.38 | 0.9 | 2.02 | 2.2 | 2.514401896 | 2.018753288 | -5.339714 | 0.973147 | 3.821751 | orthorhombic
636 | BiSbO3 | Bi | Sb | 0.5428571 | 3 | 1.38 | 0.9 | 2.02 | 2.05 | 2.514401896 | 2.075848892 | -5.545143 | 0.9100726 | 1.974012 | orthorhombic
637 | BiScO3 | Bi | Sc | 0.5357143 | 3 | 1.38 | 0.9 | 2.02 | 1.36 | 2.514401896 | 2.074614707 | -5.904857 | 0.9143055 | 1.919326 | orthorhombic
640 | BiSnO3 | Bi | Sn | 0.4928571 | 2 | 1.38 | 0.9 | 2.02 | 1.96 | 2.514401896 | 2.052287148 | -5.52 | 0.9405535 | 3.799766 | orthorhombic
642 | BiTaO3 | Bi | Ta | 0.4571429 | 1 | 1.38 | 0.9 | 2.02 | 1.5 | 2.514401896 | 1.956808277 | -5.677429 | 0.9636063 | 3.993763 | orthorhombic
643 | BiTbO3 | Bi | Tb | 0.5428571 | 2 | 1.38 | 0.9 | 2.02 | 1.2 | 2.514401896 | 2.256932729 | -6.006571 | 0.9100726 | 3.930043 | cubic
645 | BiTeO3 | Bi | Te | 0.6928571 | 2 | 1.38 | 0.9 | 2.02 | 2.1 | 2.514401896 | 2.115491508 | -5.719 | 0.8294333 | 5.514267 | cubic
646 | BiThO3 | Bi | Th | 0.6714286 | 2 | 1.38 | 0.9 | 2.02 | 1.3 | 2.514401896 | 2.246056043 | -6.227429 | 0.840067 | 5.136457 | cubic
647 | BiTiO3 | Bi | Ti | 0.4357143 | 2 | 1.38 | 0.9 | 2.02 | 1.54 | 2.514401896 | 1.927848949 | -5.618429 | 0.9779885 | 3.837343 | rhombohedral
648 | BiTlO3 | Bi | Tl | 0.6357143 | 3 | 1.38 | 0.9 | 2.02 | 1.62 | 2.514401896 | 2.297683747 | -5.947571 | 0.8584091 | 3.178373 | orthorhombic
649 | BiTmO3 | Bi | Tm | 0.6285714 | 3 | 1.38 | 0.9 | 2.02 | 1.25 | 2.514401896 | 2.119700811 | -6.167143 | 0.8621741 | 3.047386 | cubic
650 | BiUO3 | Bi | U | 0.6357143 | 2 | 1.38 | 0.9 | 2.02 | 1.38 | 2.514401896 | 2.0478 | -6.100143 | 0.8584091 | 4.64326 | cubic
651 | BiVO3 | Bi | V | 0.4571429 | 3 | 1.38 | 0.9 | 2.02 | 1.63 | 2.514401896 | 1.758039163 | -5.618 | 0.9636063 | 1.606289 | orthorhombic
652 | BiWO3 | Bi | W | 0.4714286 | 2 | 1.38 | 0.9 | 2.02 | 2.36 | 2.514401896 | 1.7456 | -5.299714 | 0.9542509 | 3.790713 | cubic
653 | BiYO3 | Bi | Y | 0.6428571 | 3 | 1.38 | 0.9 | 2.02 | 1.22 | 2.514401896 | 2.235124352 | -6.217714 | 0.8546769 | 3.317199 | cubic
654 | BiYbO3 | Bi | Yb | 0.6214286 | 3 | 1.38 | 0.9 | 2.02 | 1.1 | 2.514401896 | 2.223980699 | -6.244714 | 0.8659722 | 2.923851 | cubic
656 | BiZrO3 | Bi | Zr | 0.5142857 | 2 | 1.38 | 0.9 | 2.02 | 1.33 | 2.514401896 | 2.043777903 | -5.875714 | 0.9272438 | 3.836554 | orthorhombic
668 | CaCeO3 | Ca | Ce | 0.6214286 | 2 | 1.34 | 1 | 1 | 1.12 | 2.648077507 | 2.268642439 | -7.069714 | 0.8535121 | 4.741017 | cubic
676 | CaFeO3 | Ca | Fe | 0.4214286 | 2 | 1.34 | 1 | 1 | 1.83 | 2.648077507 | 1.999521816 | -6.3065 | 0.9736043 | 3.910319 | rhombohedral
680 | CaHfO3 | Ca | Hf | 0.5071429 | 2 | 1.34 | 1 | 1 | 1.3 | 2.648077507 | 2.027412322 | -6.713286 | 0.9182335 | 3.914662 | orthorhombic
684 | CaIrO3 | Ca | Ir | 0.45 | 2 | 1.34 | 1 | 1 | 2.2 | 2.648077507 | 2.009082787 | -6.186 | 0.95442 | 3.858819 | orthorhombic
691 | CaMoO3 | Ca | Mo | 0.4642857 | 2 | 1.34 | 1 | 1 | 2.16 | 2.648077507 | 1.7893 | -6.222286 | 0.9451086 | 3.853013 | orthorhombic
693 | CaNbO3 | Ca | Nb | 0.4857143 | 2 | 1.34 | 1 | 1 | 1.6 | 2.648077507 | 1.955055241 | -6.521714 | 0.9314772 | 3.868922 | orthorhombic
699 | CaPbO3 | Ca | Pb | 0.5571429 | 2 | 1.34 | 1 | 1 | 2.33 | 2.648077507 | 2.362863567 | -6.246429 | 0.8887489 | 4.144347 | orthorhombic
700 | CaPdO3 | Ca | Pd | 0.4428571 | 2 | 1.34 | 1 | 1 | 2.2 | 2.648077507 | 2.04250519 | -6.177143 | 0.9591448 | 3.866667 | orthorhombic
702 | CaPrO3 | Ca | Pr | 0.6071429 | 2 | 1.34 | 1 | 1 | 1.13 | 2.648077507 | 2.340791612 | -7.0305 | 0.8610989 | 4.57373 | cubic
706 | CaReO3 | Ca | Re | 0.45 | 2 | 1.34 | 1 | 1 | 1.9 | 2.648077507 | 1.98797081 | -6.321 | 0.95442 | 3.858819 | orthorhombic
707 | CaRhO3 | Ca | Rh | 0.4285714 | 2 | 1.34 | 1 | 1 | 2.28 | 2.648077507 | 2.001424352 | -6.125143 | 0.9687363 | 3.892379 | orthorhombic
708 | CaRuO3 | Ca | Ru | 0.4428571 | 2 | 1.34 | 1 | 1 | 2.2 | 2.648077507 | 2.018753288 | -6.177143 | 0.9591448 | 3.866667 | orthorhombic
713 | CaSnO3 | Ca | Sn | 0.4928571 | 2 | 1.34 | 1 | 1 | 1.96 | 2.648077507 | 2.052287148 | -6.357429 | 0.9270204 | 3.880821 | orthorhombic
715 | CaTaO3 | Ca | Ta | 0.4857143 | 2 | 1.34 | 1 | 1 | 1.5 | 2.648077507 | 1.956808277 | -6.570286 | 0.9314772 | 3.868922 | orthorhombic
716 | CaTbO3 | Ca | Tb | 0.5428571 | 2 | 1.34 | 1 | 1 | 1.2 | 2.648077507 | 2.256932729 | -6.844 | 0.896978 | 4.06019 | cubic
719 | CaThO3 | Ca | Th | 0.6714286 | 2 | 1.34 | 1 | 1 | 1.3 | 2.648077507 | 2.246056043 | -7.064857 | 0.8279797 | 5.530834 | cubic
720 | CaTiO3 | Ca | Ti | 0.4357143 | 2 | 1.34 | 1 | 1 | 1.54 | 2.648077507 | 1.927848949 | -6.455857 | 0.9639167 | 3.877843 | orthorhombic
723 | CaUO3 | Ca | U | 0.6357143 | 2 | 1.34 | 1 | 1 | 1.38 | 2.648077507 | 2.0478 | -6.937571 | 0.8460579 | 4.931809 | cubic
724 | CaVO3 | Ca | V | 0.4142857 | 2 | 1.34 | 1 | 1 | 1.63 | 2.648077507 | 1.758039163 | -6.377857 | 0.9785215 | 3.931714 | orthorhombic
725 | CaWO3 | Ca | W | 0.4714286 | 2 | 1.34 | 1 | 1 | 2.36 | 2.648077507 | 1.7456 | -6.137143 | 0.9405207 | 3.855033 | orthorhombic
729 | CaZrO3 | Ca | Zr | 0.5142857 | 2 | 1.34 | 1 | 1 | 1.33 | 2.648077507 | 2.043777903 | -6.713143 | 0.9139022 | 3.936685 | orthorhombic
741 | CdCeO3 | Cd | Ce | 0.6214286 | 2 | 1.31 | 0.95 | 1.69 | 1.12 | 2.568546104 | 2.268642439 | -6.298071 | 0.8441671 | 4.967059 | cubic
749 | CdFeO3 | Cd | Fe | 0.4214286 | 2 | 1.31 | 0.95 | 1.69 | 1.83 | 2.568546104 | 1.999521816 | -5.534857 | 0.9629444 | 3.940014 | orthorhombic
753 | CdHfO3 | Cd | Hf | 0.5071429 | 2 | 1.31 | 0.95 | 1.69 | 1.3 | 2.568546104 | 2.027412322 | -5.941643 | 0.9081798 | 3.996379 | rhombohedral
757 | CdIrO3 | Cd | Ir | 0.45 | 2 | 1.31 | 0.95 | 1.69 | 2.2 | 2.568546104 | 2.009082787 | -5.414357 | 0.9439701 | 3.903062 | orthorhombic
764 | CdMoO3 | Cd | Mo | 0.4642857 | 2 | 1.31 | 0.95 | 1.69 | 2.16 | 2.568546104 | 1.7893 | -5.450643 | 0.9347607 | 3.905432 | rhombohedral
766 | CdNbO3 | Cd | Nb | 0.4857143 | 2 | 1.31 | 0.95 | 1.69 | 1.6 | 2.568546104 | 1.955055241 | -5.750071 | 0.9212785 | 3.93499 | orthorhombic
772 | CdPbO3 | Cd | Pb | 0.5571429 | 2 | 1.31 | 0.95 | 1.69 | 2.33 | 2.568546104 | 2.362863567 | -5.474786 | 0.8790181 | 4.273269 | orthorhombic
773 | CdPdO3 | Cd | Pd | 0.4428571 | 2 | 1.31 | 0.95 | 1.69 | 2.2 | 2.568546104 | 2.04250519 | -5.4055 | 0.9486433 | 3.907063 | orthorhombic
775 | CdPrO3 | Cd | Pr | 0.6071429 | 2 | 1.31 | 0.95 | 1.69 | 1.13 | 2.568546104 | 2.340791612 | -6.258857 | 0.8516708 | 4.773127 | cubic
779 | CdReO3 | Cd | Re | 0.45 | 2 | 1.31 | 0.95 | 1.69 | 1.9 | 2.568546104 | 1.98797081 | -5.549357 | 0.9439701 | 3.903062 | rhombohedral
780 | CdRhO3 | Cd | Rh | 0.4285714 | 2 | 1.31 | 0.95 | 1.69 | 2.28 | 2.568546104 | 2.001424352 | -5.3535 | 0.9581297 | 3.92551 | orthorhombic
781 | CdRuO3 | Cd | Ru | 0.4428571 | 2 | 1.31 | 0.95 | 1.69 | 2.2 | 2.568546104 | 2.018753288 | -5.4055 | 0.9486433 | 3.907063 | orthorhombic
782 | CdSbO3 | Cd | Sb | 0.4857143 | 2 | 1.31 | 0.95 | 1.69 | 2.05 | 2.568546104 | 2.075848892 | -5.5315 | 0.9212785 | 3.93499 | orthorhombic
786 | CdSnO3 | Cd | Sn | 0.4928571 | 2 | 1.31 | 0.95 | 1.69 | 1.96 | 2.568546104 | 2.052287148 | -5.585786 | 0.9168705 | 3.951862 | orthorhombic
788 | CdTaO3 | Cd | Ta | 0.4857143 | 2 | 1.31 | 0.95 | 1.69 | 1.5 | 2.568546104 | 1.956808277 | -5.798643 | 0.9212785 | 3.93499 | rhombohedral
789 | CdTbO3 | Cd | Tb | 0.5428571 | 2 | 1.31 | 0.95 | 1.69 | 1.2 | 2.568546104 | 2.256932729 | -6.072357 | 0.8871571 | 4.173779 | cubic
793 | CdTiO3 | Cd | Ti | 0.4357143 | 2 | 1.31 | 0.95 | 1.69 | 1.54 | 2.568546104 | 1.927848949 | -5.684214 | 0.9533629 | 3.914538 | orthorhombic
796 | CdUO3 | Cd | U | 0.6357143 | 2 | 1.31 | 0.95 | 1.69 | 1.38 | 2.568546104 | 2.0478 | -6.165929 | 0.8367945 | 5.188444 | orthorhombic
797 | CdVO3 | Cd | V | 0.4142857 | 2 | 1.31 | 0.95 | 1.69 | 1.63 | 2.568546104 | 1.758039163 | -5.606214 | 0.9678078 | 3.958092 | orthorhombic
798 | CdWO3 | Cd | W | 0.4714286 | 2 | 1.31 | 0.95 | 1.69 | 2.36 | 2.568546104 | 1.7456 | -5.3655 | 0.930223 | 3.911804 | cubic
802 | CdZrO3 | Cd | Zr | 0.5142857 | 2 | 1.31 | 0.95 | 1.69 | 1.33 | 2.568546104 | 2.043777903 | -5.9415 | 0.9038959 | 4.024142 | orthorhombic
804 | CeAgO3 | Ce | Ag | 0.5357143 | 3 | 1.34 | 0.94 | 1.12 | 1.93 | 2.577786082 | 2.488353231 | -6.322071 | 0.90115 | 2.102446 | orthorhombic
806 | CeAsO3 | Ce | As | 0.4142857 | 3 | 1.34 | 0.94 | 1.12 | 2.18 | 2.577786082 | 1.932227032 | -6.035143 | 0.9785215 | 1.690675 | orthorhombic
815 | CeCoO3 | Ce | Co | 0.4357143 | 3 | 1.34 | 0.94 | 1.12 | 1.88 | 2.577786082 | 1.930310969 | -6.192857 | 0.9639167 | 1.669223 | orthorhombic
816 | CeCrO3 | Ce | Cr | 0.4428571 | 3 | 1.34 | 0.94 | 1.12 | 1.66 | 2.577786082 | 1.960053288 | -6.301429 | 0.9591448 | 1.670969 | orthorhombic
819 | CeDyO3 | Ce | Dy | 0.65 | 3 | 1.34 | 0.94 | 1.12 | 1.22 | 2.577786082 | 2.255580699 | -6.956143 | 0.8387327 | 3.953984 | orthorhombic
820 | CeErO3 | Ce | Er | 0.6357143 | 3 | 1.34 | 0.94 | 1.12 | 1.24 | 2.577786082 | 2.250676638 | -6.911714 | 0.8460579 | 3.611196 | orthorhombic
821 | CeEuO3 | Ce | Eu | 0.6785714 | 3 | 1.34 | 0.94 | 1.12 | 1.2 | 2.577786082 | 2.354367494 | -7.033143 | 0.8244564 | 4.776112 | cubic
822 | CeFeO3 | Ce | Fe | 0.4642857 | 3 | 1.34 | 0.94 | 1.12 | 1.83 | 2.577786082 | 1.999521816 | -6.260643 | 0.9451086 | 1.702597 | orthorhombic
823 | CeGaO3 | Ce | Ga | 0.4428571 | 3 | 1.34 | 0.94 | 1.12 | 1.81 | 2.577786082 | 1.974643898 | -6.235 | 0.9591448 | 1.670969 | orthorhombic
824 | CeGdO3 | Ce | Gd | 0.6714286 | 3 | 1.34 | 0.94 | 1.12 | 1.2 | 2.577786082 | 2.28415608 | -7.017143 | 0.8279797 | 4.55157 | cubic
825 | CeGeO3 | Ce | Ge | 0.45 | 3 | 1.34 | 0.94 | 1.12 | 2.01 | 2.577786082 | 1.899964183 | -6.156643 | 0.95442 | 1.677118 | orthorhombic
826 | CeHfO3 | Ce | Hf | 0.5071429 | 2 | 1.34 | 0.94 | 1.12 | 1.3 | 2.577786082 | 2.027412322 | -6.598429 | 0.9182335 | 3.914662 | orthorhombic
828 | CeHoO3 | Ce | Ho | 0.6428571 | 3 | 1.34 | 0.94 | 1.12 | 1.23 | 2.577786082 | 2.25865608 | -6.933857 | 0.8423794 | 3.777487 | orthorhombic
829 | CeInO3 | Ce | In | 0.5714286 | 3 | 1.34 | 0.94 | 1.12 | 1.78 | 2.577786082 | 2.147680955 | -6.461714 | 0.8806694 | 2.491899 | orthorhombic
830 | CeIrO3 | Ce | Ir | 0.4857143 | 3 | 1.34 | 0.94 | 1.12 | 2.2 | 2.577786082 | 2.009082787 | -6.115429 | 0.9314772 | 1.773972 | orthorhombic
834 | CeLuO3 | Ce | Lu | 0.6142857 | 3 | 1.34 | 0.94 | 1.12 | 1.27 | 2.577786082 | 2.209114963 | -6.846143 | 0.8572888 | 3.167924 | orthorhombic
835 | CeMgO3 | Ce | Mg | 0.5142857 | 4 | 1.14 | 0.94 | 1.12 | 1.31 | 2.577786082 | 2.046489492 | -5.785714 | 0.847194 | -0.2734277 | orthorhombic
836 | CeMnO3 | Ce | Mn | 0.4642857 | 3 | 1.34 | 0.94 | 1.12 | 1.55 | 2.577786082 | 2.16999357 | -6.390643 | 0.9451086 | 1.702597 | orthorhombic
837 | CeMoO3 | Ce | Mo | 0.4928571 | 3 | 1.34 | 0.94 | 1.12 | 2.16 | 2.577786082 | 1.7893 | -6.144 | 0.9270204 | 1.806739 | orthorhombic
839 | CeNbO3 | Ce | Nb | 0.5142857 | 3 | 1.34 | 0.94 | 1.12 | 1.6 | 2.577786082 | 1.955055241 | -6.459429 | 0.9139022 | 1.932806 | orthorhombic
841 | CeNiO3 | Ce | Ni | 0.4285714 | 3 | 1.34 | 0.94 | 1.12 | 1.91 | 2.577786082 | 2.103725488 | -6.168857 | 0.9687363 | 1.671902 | orthorhombic
845 | CePbO3 | Ce | Pb | 0.5571429 | 2 | 1.34 | 0.94 | 1.12 | 2.33 | 2.577786082 | 2.362863567 | -6.131571 | 0.8887489 | 4.144347 | cubic
852 | CeReO3 | Ce | Re | 0.45 | 3 | 1.34 | 0.94 | 1.12 | 1.9 | 2.577786082 | 1.98797081 | -6.206143 | 0.95442 | 1.677118 | orthorhombic
853 | CeRhO3 | Ce | Rh | 0.4785714 | 3 | 1.34 | 0.94 | 1.12 | 2.28 | 2.577786082 | 2.001424352 | -6.068286 | 0.9359771 | 1.745722 | orthorhombic
854 | CeRuO3 | Ce | Ru | 0.4857143 | 3 | 1.34 | 0.94 | 1.12 | 2.2 | 2.577786082 | 2.018753288 | -6.115429 | 0.9314772 | 1.773972 | orthorhombic
855 | CeSbO3 | Ce | Sb | 0.5428571 | 3 | 1.34 | 0.94 | 1.12 | 2.05 | 2.577786082 | 2.075848892 | -6.267714 | 0.896978 | 2.169232 | cubic
856 | CeScO3 | Ce | Sc | 0.5357143 | 3 | 1.34 | 0.94 | 1.12 | 1.36 | 2.577786082 | 2.074614707 | -6.627429 | 0.90115 | 2.102446 | orthorhombic
858 | CeSmO3 | Ce | Sm | 0.6857143 | 3 | 1.34 | 0.94 | 1.12 | 1.17 | 2.577786082 | 2.311832729 | -7.069714 | 0.820963 | 5.014871 | cubic
859 | CeSnO3 | Ce | Sn | 0.4928571 | 2 | 1.34 | 0.94 | 1.12 | 1.96 | 2.577786082 | 2.052287148 | -6.242571 | 0.9270204 | 3.880821 | orthorhombic
861 | CeTaO3 | Ce | Ta | 0.5142857 | 3 | 1.34 | 0.94 | 1.12 | 1.5 | 2.577786082 | 1.956808277 | -6.510857 | 0.9139022 | 1.932806 | orthorhombic
862 | CeTbO3 | Ce | Tb | 0.6571429 | 3 | 1.34 | 0.94 | 1.12 | 1.2 | 2.577786082 | 2.256932729 | -6.985143 | 0.8351175 | 4.14134 | cubic
865 | CeThO3 | Ce | Th | 0.6714286 | 2 | 1.34 | 0.94 | 1.12 | 1.3 | 2.577786082 | 2.246056043 | -6.95 | 0.8279797 | 5.530834 | cubic
866 | CeTiO3 | Ce | Ti | 0.4785714 | 3 | 1.34 | 0.94 | 1.12 | 1.54 | 2.577786082 | 1.927848949 | -6.422429 | 0.9359771 | 1.745722 | orthorhombic
867 | CeTlO3 | Ce | Tl | 0.6357143 | 3 | 1.34 | 0.94 | 1.12 | 1.62 | 2.577786082 | 2.297683747 | -6.670143 | 0.8460579 | 3.611196 | orthorhombic
868 | CeTmO3 | Ce | Tm | 0.6285714 | 3 | 1.34 | 0.94 | 1.12 | 1.25 | 2.577786082 | 2.119700811 | -6.889714 | 0.8497687 | 3.454522 | orthorhombic
869 | CeUO3 | Ce | U | 0.6357143 | 2 | 1.34 | 0.94 | 1.12 | 1.38 | 2.577786082 | 2.0478 | -6.822714 | 0.8460579 | 4.931809 | cubic
870 | CeVO3 | Ce | V | 0.4571429 | 3 | 1.34 | 0.94 | 1.12 | 1.63 | 2.577786082 | 1.758039163 | -6.340571 | 0.9497415 | 1.68766 | orthorhombic
871 | CeWO3 | Ce | W | 0.4714286 | 3 | 1.34 | 0.94 | 1.12 | 2.36 | 2.577786082 | 1.7456 | -6.022286 | 0.9405207 | 1.721943 | orthorhombic
872 | CeYO3 | Ce | Y | 0.6428571 | 3 | 1.34 | 0.94 | 1.12 | 1.22 | 2.577786082 | 2.235124352 | -6.940286 | 0.8423794 | 3.777487 | cubic
873 | CeYbO3 | Ce | Yb | 0.6214286 | 3 | 1.34 | 0.94 | 1.12 | 1.1 | 2.577786082 | 2.223980699 | -6.967286 | 0.8535121 | 3.306928 | cubic
874 | CeZnO3 | Ce | Zn | 0.5285714 | 4 | 1.14 | 0.94 | 1.12 | 1.65 | 2.577786082 | 2.096140752 | -5.636429 | 0.8392763 | 0.1517542 | orthorhombic
875 | CeZrO3 | Ce | Zr | 0.5142857 | 2 | 1.34 | 0.94 | 1.12 | 1.33 | 2.577786082 | 2.043777903 | -6.598286 | 0.9139022 | 3.936685 | orthorhombic
943 | CoVO3 | Co | V | 0.4142857 | 2 | 0.9 | 0.63 | 1.88 | 1.63 | 2.233562861 | 1.758039163 | -3.964143 | 0.8213867 | 5.477252 | cubic
1030 | CsBiO3 | Cs | Bi | 0.5428571 | 1 | 1.88 | 1.67 | 0.79 | 2.02 | 3.300175886 | 2.215655462 | -8.948857 | 1.073755 | 3.573319 | cubic
1083 | CsTeO3 | Cs | Te | 0.55 | 1 | 1.88 | 1.67 | 0.79 | 2.1 | 3.300175886 | 2.115491508 | -8.915 | 1.068807 | 3.553403 | tetragonal
1088 | CsUO3 | Cs | U | 0.5428571 | 1 | 1.88 | 1.67 | 0.79 | 1.38 | 3.300175886 | 2.0478 | -9.296286 | 1.073755 | 3.573319 | orthorhombic
1171 | DyAsO3 | Dy | As | 0.4142857 | 3 | 1.08 | 0.99 | 1.22 | 2.18 | 2.550861398 | 1.932227032 | -4.888286 | 0.8856691 | 2.399337 | cubic
1180 | DyCoO3 | Dy | Co | 0.4357143 | 3 | 1.08 | 0.99 | 1.22 | 1.88 | 2.550861398 | 1.930310969 | -5.046 | 0.8724502 | 2.59295 | orthorhombic
1181 | DyCrO3 | Dy | Cr | 0.4428571 | 3 | 1.08 | 0.99 | 1.22 | 1.66 | 2.550861398 | 1.960053288 | -5.154571 | 0.8681311 | 2.673986 | orthorhombic
1187 | DyFeO3 | Dy | Fe | 0.4642857 | 3 | 1.08 | 0.99 | 1.22 | 1.83 | 2.550861398 | 1.999521816 | -5.113786 | 0.8554267 | 2.971029 | orthorhombic
1188 | DyGaO3 | Dy | Ga | 0.4428571 | 3 | 1.08 | 0.99 | 1.22 | 1.81 | 2.550861398 | 1.974643898 | -5.088143 | 0.8681311 | 2.673986 | orthorhombic
1191 | DyHfO3 | Dy | Hf | 0.5071429 | 2 | 1.19 | 0.99 | 1.22 | 1.3 | 2.550861398 | 2.027412322 | -5.896286 | 0.8679652 | 4.462593 | cubic
1195 | DyIrO3 | Dy | Ir | 0.45 | 2 | 1.19 | 0.99 | 1.22 | 2.2 | 2.550861398 | 2.009082787 | -5.369 | 0.9021707 | 4.162229 | cubic
1202 | DyMoO3 | Dy | Mo | 0.4642857 | 2 | 1.19 | 0.99 | 1.22 | 2.16 | 2.550861398 | 1.7893 | -5.405286 | 0.8933691 | 4.208616 | cubic
1204 | DyNbO3 | Dy | Nb | 0.4857143 | 2 | 1.19 | 0.99 | 1.22 | 1.6 | 2.550861398 | 1.955055241 | -5.704714 | 0.8804839 | 4.313115 | cubic
1206 | DyNiO3 | Dy | Ni | 0.4285714 | 3 | 1.08 | 0.99 | 1.22 | 1.91 | 2.550861398 | 2.103725488 | -5.022 | 0.8768124 | 2.52034 | orthorhombic
1210 | DyPbO3 | Dy | Pb | 0.5571429 | 2 | 1.19 | 0.99 | 1.22 | 2.33 | 2.550861398 | 2.362863567 | -5.429429 | 0.8400948 | 5.0183 | cubic
1211 | DyPdO3 | Dy | Pd | 0.4428571 | 2 | 1.19 | 0.99 | 1.22 | 2.2 | 2.550861398 | 2.04250519 | -5.360143 | 0.9066369 | 4.145754 | orthorhombic
1217 | DyReO3 | Dy | Re | 0.45 | 2 | 1.19 | 0.99 | 1.22 | 1.9 | 2.550861398 | 1.98797081 | -5.504 | 0.9021707 | 4.162229 | cubic
1218 | DyRhO3 | Dy | Rh | 0.4285714 | 2 | 1.19 | 0.99 | 1.22 | 2.28 | 2.550861398 | 2.001424352 | -5.308143 | 0.9157033 | 4.125957 | cubic
1219 | DyRuO3 | Dy | Ru | 0.4428571 | 2 | 1.19 | 0.99 | 1.22 | 2.2 | 2.550861398 | 2.018753288 | -5.360143 | 0.9066369 | 4.145754 | cubic
1224 | DySnO3 | Dy | Sn | 0.4928571 | 2 | 1.19 | 0.99 | 1.22 | 1.96 | 2.550861398 | 2.052287148 | -5.540429 | 0.8762711 | 4.357734 | cubic
1226 | DyTaO3 | Dy | Ta | 0.4857143 | 2 | 1.19 | 0.99 | 1.22 | 1.5 | 2.550861398 | 1.956808277 | -5.753286 | 0.8804839 | 4.313115 | cubic
1227 | DyTbO3 | Dy | Tb | 0.5428571 | 2 | 1.19 | 0.99 | 1.22 | 1.2 | 2.550861398 | 2.256932729 | -6.027 | 0.8478734 | 4.826155 | cubic
1231 | DyTiO3 | Dy | Ti | 0.4357143 | 2 | 1.19 | 0.99 | 1.22 | 1.54 | 2.550861398 | 1.927848949 | -5.638857 | 0.9111475 | 4.133678 | orthorhombic
1235 | DyVO3 | Dy | V | 0.4142857 | 2 | 1.19 | 0.99 | 1.22 | 1.63 | 2.550861398 | 1.758039163 | -5.560857 | 0.9249528 | 4.123491 | orthorhombic
1236 | DyWO3 | Dy | W | 0.4714286 | 2 | 1.19 | 0.99 | 1.22 | 2.36 | 2.550861398 | 1.7456 | -5.320143 | 0.8890323 | 4.238688 | cubic
1240 | DyZrO3 | Dy | Zr | 0.5142857 | 2 | 1.19 | 0.99 | 1.22 | 1.33 | 2.550861398 | 2.043777903 | -5.896143 | 0.863871 | 4.523223 | cubic
1244 | ErAsO3 | Er | As | 0.4142857 | 3 | 1.06 | 0.89 | 1.24 | 2.18 | 2.536253277 | 1.932227032 | -4.792286 | 0.8785266 | 2.506321 | cubic
1253 | ErCoO3 | Er | Co | 0.4357143 | 3 | 1.06 | 0.89 | 1.24 | 1.88 | 2.536253277 | 1.930310969 | -4.95 | 0.8654143 | 2.72947 | orthorhombic
1254 | ErCrO3 | Er | Cr | 0.4428571 | 3 | 1.06 | 0.89 | 1.24 | 1.66 | 2.536253277 | 1.960053288 | -5.058571 | 0.86113 | 2.821718 | orthorhombic
1260 | ErFeO3 | Er | Fe | 0.4642857 | 3 | 1.06 | 0.89 | 1.24 | 1.83 | 2.536253277 | 1.999521816 | -5.017786 | 0.8485281 | 3.157505 | orthorhombic
1261 | ErGaO3 | Er | Ga | 0.4428571 | 3 | 1.06 | 0.89 | 1.24 | 1.81 | 2.536253277 | 1.974643898 | -4.992143 | 0.86113 | 2.821718 | orthorhombic
1263 | ErGeO3 | Er | Ge | 0.45 | 3 | 1.06 | 0.89 | 1.24 | 2.01 | 2.536253277 | 1.899964183 | -4.913786 | 0.856888 | 2.923504 | cubic
1264 | ErHfO3 | Er | Hf | 0.5071429 | 3 | 1.06 | 0.89 | 1.24 | 1.3 | 2.536253277 | 2.027412322 | -5.355571 | 0.8243994 | 4.147802 | cubic
1268 | ErIrO3 | Er | Ir | 0.4857143 | 3 | 1.06 | 0.89 | 1.24 | 2.2 | 2.536253277 | 2.009082787 | -4.872571 | 0.8362898 | 3.593043 | cubic
1274 | ErMnO3 | Er | Mn | 0.4642857 | 3 | 1.06 | 0.89 | 1.24 | 1.55 | 2.536253277 | 2.16999357 | -5.147786 | 0.8485281 | 3.157505 | orthorhombic
1275 | ErMoO3 | Er | Mo | 0.4928571 | 3 | 1.06 | 0.89 | 1.24 | 2.16 | 2.536253277 | 1.7893 | -4.901143 | 0.8322884 | 3.763544 | cubic
1277 | ErNbO3 | Er | Nb | 0.5142857 | 3 | 1.06 | 0.89 | 1.24 | 1.6 | 2.536253277 | 1.955055241 | -5.216571 | 0.8205107 | 4.363719 | cubic
1279 | ErNiO3 | Er | Ni | 0.4285714 | 3 | 1.06 | 0.89 | 1.24 | 1.91 | 2.536253277 | 2.103725488 | -4.926 | 0.8697413 | 2.646373 | orthorhombic
1290 | ErReO3 | Er | Re | 0.45 | 3 | 1.06 | 0.89 | 1.24 | 1.9 | 2.536253277 | 1.98797081 | -4.963286 | 0.856888 | 2.923504 | cubic
1291 | ErRhO3 | Er | Rh | 0.4785714 | 3 | 1.06 | 0.89 | 1.24 | 2.28 | 2.536253277 | 2.001424352 | -4.825429 | 0.8403298 | 3.435721 | cubic
1292 | ErRuO3 | Er | Ru | 0.4857143 | 3 | 1.06 | 0.89 | 1.24 | 2.2 | 2.536253277 | 2.018753288 | -4.872571 | 0.8362898 | 3.593043 | cubic
1299 | ErTaO3 | Er | Ta | 0.5142857 | 3 | 1.06 | 0.89 | 1.24 | 1.5 | 2.536253277 | 1.956808277 | -5.268 | 0.8205107 | 4.363719 | cubic
1304 | ErTiO3 | Er | Ti | 0.4785714 | 3 | 1.06 | 0.89 | 1.24 | 1.54 | 2.536253277 | 1.927848949 | -5.179571 | 0.8403298 | 3.435721 | orthorhombic
1308 | ErVO3 | Er | V | 0.4571429 | 3 | 1.06 | 0.89 | 1.24 | 1.63 | 2.536253277 | 1.758039163 | -5.097714 | 0.8526876 | 3.035267 | orthorhombic
1309 | ErWO3 | Er | W | 0.4714286 | 3 | 1.06 | 0.89 | 1.24 | 2.36 | 2.536253277 | 1.7456 | -4.779429 | 0.8444091 | 3.290779 | cubic
1313 | ErZrO3 | Er | Zr | 0.5142857 | 3 | 1.06 | 0.89 | 1.24 | 1.33 | 2.536253277 | 2.043777903 | -5.355429 | 0.8205107 | 4.363719 | cubic
1315 | EuAgO3 | Eu | Ag | 0.5357143 | 3 | 1.12 | 1.06 | 1.2 | 1.93 | 2.675987786 | 2.488353231 | -5.352929 | 0.8287949 | 4.038437 | orthorhombic
1317 | EuAsO3 | Eu | As | 0.4142857 | 3 | 1.12 | 1.06 | 1.2 | 2.18 | 2.675987786 | 1.932227032 | -5.066 | 0.8999541 | 2.217154 | tetragonal
1325 | EuCeO3 | Eu | Ce | 0.6214286 | 2 | 1.48 | 1.06 | 1.2 | 1.12 | 2.675987786 | 2.268642439 | -7.446286 | 0.8971223 | 4.01287 | cubic
1333 | EuFeO3 | Eu | Fe | 0.4642857 | 3 | 1.12 | 1.06 | 1.2 | 1.83 | 2.675987786 | 1.999521816 | -5.2915 | 0.8692239 | 2.65416 | orthorhombic
1334 | EuGaO3 | Eu | Ga | 0.4428571 | 3 | 1.12 | 1.06 | 1.2 | 1.81 | 2.675987786 | 1.974643898 | -5.265857 | 0.8821332 | 2.422218 | rhombohedral
1337 | EuHfO3 | Eu | Hf | 0.5071429 | 2 | 1.48 | 1.06 | 1.2 | 1.3 | 2.675987786 | 2.027412322 | -7.089857 | 0.9651505 | 3.64757 | orthorhombic
1341 | EuIrO3 | Eu | Ir | 0.45 | 2 | 1.48 | 1.06 | 1.2 | 2.2 | 2.675987786 | 2.009082787 | -6.562571 | 1.003186 | 3.723377 | orthorhombic
1348 | EuMoO3 | Eu | Mo | 0.4642857 | 2 | 1.48 | 1.06 | 1.2 | 2.16 | 2.675987786 | 1.7893 | -6.598857 | 0.9933988 | 3.68825 | orthorhombic
1350 | EuNbO3 | Eu | Nb | 0.4857143 | 2 | 1.48 | 1.06 | 1.2 | 1.6 | 2.675987786 | 1.955055241 | -6.898286 | 0.9790709 | 3.655989 | orthorhombic
1352 | EuNiO3 | Eu | Ni | 0.4285714 | 3 | 1.12 | 1.06 | 1.2 | 1.91 | 2.675987786 | 2.103725488 | -5.199714 | 0.8909545 | 2.305474 | orthorhombic
1356 | EuPbO3 | Eu | Pb | 0.5571429 | 2 | 1.48 | 1.06 | 1.2 | 2.33 | 2.675987786 | 2.362863567 | -6.623 | 0.9341594 | 3.719698 | orthorhombic
1357 | EuPdO3 | Eu | Pd | 0.4428571 | 2 | 1.48 | 1.06 | 1.2 | 2.2 | 2.675987786 | 2.04250519 | -6.553714 | 1.008152 | 3.745152 | orthorhombic
1359 | EuPrO3 | Eu | Pr | 0.6071429 | 2 | 1.48 | 1.06 | 1.2 | 1.13 | 2.675987786 | 2.340791612 | -7.407071 | 0.9050967 | 3.926535 | cubic
1363 | EuReO3 | Eu | Re | 0.45 | 2 | 1.48 | 1.06 | 1.2 | 1.9 | 2.675987786 | 1.98797081 | -6.697571 | 1.003186 | 3.723377 | orthorhombic
1364 | EuRhO3 | Eu | Rh | 0.4285714 | 2 | 1.48 | 1.06 | 1.2 | 2.28 | 2.675987786 | 2.001424352 | -6.501714 | 1.018234 | 3.797404 | orthorhombic
1365 | EuRuO3 | Eu | Ru | 0.4428571 | 2 | 1.48 | 1.06 | 1.2 | 2.2 | 2.675987786 | 2.018753288 | -6.553714 | 1.008152 | 3.745152 | orthorhombic
1366 | EuSbO3 | Eu | Sb | 0.5428571 | 3 | 1.12 | 1.06 | 1.2 | 2.05 | 2.675987786 | 2.075848892 | -5.298571 | 0.8249579 | 4.243461 | orthorhombic
1367 | EuScO3 | Eu | Sc | 0.5357143 | 3 | 1.12 | 1.06 | 1.2 | 1.36 | 2.675987786 | 2.074614707 | -5.658286 | 0.8287949 | 4.038437 | orthorhombic
1370 | EuSnO3 | Eu | Sn | 0.4928571 | 2 | 1.48 | 1.06 | 1.2 | 1.96 | 2.675987786 | 2.052287148 | -6.734 | 0.9743864 | 3.650559 | orthorhombic
1372 | EuTaO3 | Eu | Ta | 0.4857143 | 2 | 1.48 | 1.06 | 1.2 | 1.5 | 2.675987786 | 1.956808277 | -6.946857 | 0.9790709 | 3.655989 | orthorhombic
1373 | EuTbO3 | Eu | Tb | 0.5428571 | 2 | 1.48 | 1.06 | 1.2 | 1.2 | 2.675987786 | 2.256932729 | -7.220571 | 0.942809 | 3.685856 | orthorhombic
1375 | EuTeO3 | Eu | Te | 0.6928571 | 2 | 1.48 | 1.06 | 1.2 | 2.1 | 2.675987786 | 2.115491508 | -6.933 | 0.859269 | 4.665872 | orthorhombic
1376 | EuThO3 | Eu | Th | 0.6714286 | 2 | 1.48 | 1.06 | 1.2 | 1.3 | 2.675987786 | 2.246056043 | -7.441429 | 0.8702853 | 4.426605 | orthorhombic
1377 | EuTiO3 | Eu | Ti | 0.4357143 | 2 | 1.48 | 1.06 | 1.2 | 1.54 | 2.675987786 | 1.927848949 | -6.832429 | 1.013168 | 3.769807 | orthorhombic
1380 | EuUO3 | Eu | U | 0.6357143 | 2 | 1.48 | 1.06 | 1.2 | 1.38 | 2.675987786 | 2.0478 | -7.314143 | 0.8892871 | 4.112554 | cubic
1381 | EuVO3 | Eu | V | 0.4142857 | 2 | 1.48 | 1.06 | 1.2 | 1.63 | 2.675987786 | 1.758039163 | -6.754429 | 1.028519 | 3.861718 | orthorhombic
1382 | EuWO3 | Eu | W | 0.4714286 | 2 | 1.48 | 1.06 | 1.2 | 2.36 | 2.675987786 | 1.7456 | -6.513714 | 0.9885765 | 3.674808 | orthorhombic
1386 | EuZrO3 | Eu | Zr | 0.5142857 | 2 | 1.48 | 1.06 | 1.2 | 1.33 | 2.675987786 | 2.043777903 | -7.089714 | 0.9605979 | 3.649993 | orthorhombic
1437 | FeRhO3 | Fe | Rh | 0.4285714 | 2 | 0.92 | 0.67 | 1.83 | 2.28 | 2.290643632 | 2.001424352 | -3.815714 | 0.8202439 | 5.507762 | cubic
1439 | FeSbO3 | Fe | Sb | 0.4285714 | 1 | 0.92 | 0.67 | 1.83 | 2.05 | 2.290643632 | 2.075848892 | -3.914286 | 0.8202439 | 4.920548 | cubic
1454 | FeVO3 | Fe | V | 0.4142857 | 2 | 0.92 | 0.67 | 1.83 | 1.63 | 2.290643632 | 1.758039163 | -4.068429 | 0.8285292 | 5.29023 | cubic
1534 | GdAgO3 | Gd | Ag | 0.5357143 | 3 | 1.11 | 0.94 | 1.2 | 1.93 | 2.57181216 | 2.488353231 | -5.312357 | 0.8255061 | 4.191981 | cubic
1536 | GdAsO3 | Gd | As | 0.4142857 | 3 | 1.11 | 0.94 | 1.2 | 2.18 | 2.57181216 | 1.932227032 | -5.025429 | 0.8963828 | 2.259106 | cubic
1546 | GdCrO3 | Gd | Cr | 0.4428571 | 3 | 1.11 | 0.94 | 1.2 | 1.66 | 2.57181216 | 1.960053288 | -5.291714 | 0.8786327 | 2.480259 | orthorhombic
1552 | GdFeO3 | Gd | Fe | 0.4642857 | 3 | 1.11 | 0.94 | 1.2 | 1.83 | 2.57181216 | 1.999521816 | -5.250929 | 0.8657746 | 2.727133 | orthorhombic
1553 | GdGaO3 | Gd | Ga | 0.4428571 | 3 | 1.11 | 0.94 | 1.2 | 1.81 | 2.57181216 | 1.974643898 | -5.225286 | 0.8786327 | 2.480259 | orthorhombic
1556 | GdHfO3 | Gd | Hf | 0.5071429 | 2 | 1.11 | 0.94 | 1.2 | 1.3 | 2.57181216 | 2.027412322 | -5.588714 | 0.8411555 | 4.969164 | orthorhombic
1560 | GdIrO3 | Gd | Ir | 0.45 | 2 | 1.11 | 0.94 | 1.2 | 2.2 | 2.57181216 | 2.009082787 | -5.061429 | 0.8743044 | 4.443687 | cubic
1566 | GdMnO3 | Gd | Mn | 0.4642857 | 3 | 1.11 | 0.94 | 1.2 | 1.55 | 2.57181216 | 2.16999357 | -5.380929 | 0.8657746 | 2.727133 | orthorhombic
1567 | GdMoO3 | Gd | Mo | 0.4928571 | 3 | 1.11 | 0.94 | 1.2 | 2.16 | 2.57181216 | 1.7893 | -5.134286 | 0.8492048 | 3.180114 | cubic
1569 | GdNbO3 | Gd | Nb | 0.5142857 | 3 | 1.11 | 0.94 | 1.2 | 1.6 | 2.57181216 | 1.955055241 | -5.449714 | 0.8371877 | 3.629092 | cubic
1571 | GdNiO3 | Gd | Ni | 0.4285714 | 3 | 1.11 | 0.94 | 1.2 | 1.91 | 2.57181216 | 2.103725488 | -5.159143 | 0.887419 | 2.355 | orthorhombic
1576 | GdPdO3 | Gd | Pd | 0.4428571 | 2 | 1.11 | 0.94 | 1.2 | 2.2 | 2.57181216 | 2.04250519 | -5.052571 | 0.8786327 | 4.406194 | orthorhombic
1582 | GdReO3 | Gd | Re | 0.45 | 3 | 1.11 | 0.94 | 1.2 | 1.9 | 2.57181216 | 1.98797081 | -5.196429 | 0.8743044 | 2.554419 | cubic
1583 | GdRhO3 | Gd | Rh | 0.4785714 | 3 | 1.11 | 0.94 | 1.2 | 2.28 | 2.57181216 | 2.001424352 | -5.058571 | 0.8574097 | 2.934598 | orthorhombic
1584 | GdRuO3 | Gd | Ru | 0.4428571 | 2 | 1.11 | 0.94 | 1.2 | 2.2 | 2.57181216 | 2.018753288 | -5.052571 | 0.8786327 | 4.406194 | cubic
1585 | GdSbO3 | Gd | Sb | 0.5428571 | 3 | 1.11 | 0.94 | 1.2 | 2.05 | 2.57181216 | 2.075848892 | -5.258 | 0.8216843 | 4.409199 | cubic
1586 | GdScO3 | Gd | Sc | 0.5357143 | 3 | 1.11 | 0.94 | 1.2 | 1.36 | 2.57181216 | 2.074614707 | -5.617714 | 0.8255061 | 4.191981 | orthorhombic
1589 | GdSnO3 | Gd | Sn | 0.4928571 | 2 | 1.11 | 0.94 | 1.2 | 1.96 | 2.57181216 | 2.052287148 | -5.232857 | 0.8492048 | 4.796404 | cubic
1591 | GdTaO3 | Gd | Ta | 0.5142857 | 3 | 1.11 | 0.94 | 1.2 | 1.5 | 2.57181216 | 1.956808277 | -5.501143 | 0.8371877 | 3.629092 | cubic
1596 | GdTiO3 | Gd | Ti | 0.4357143 | 2 | 1.11 | 0.94 | 1.2 | 1.54 | 2.57181216 | 1.927848949 | -5.331286 | 0.883004 | 4.37427 | orthorhombic
1600 | GdVO3 | Gd | V | 0.4571429 | 3 | 1.11 | 0.94 | 1.2 | 1.63 | 2.57181216 | 1.758039163 | -5.330857 | 0.8700186 | 2.63661 | orthorhombic
1601 | GdWO3 | Gd | W | 0.4714286 | 3 | 1.11 | 0.94 | 1.2 | 2.36 | 2.57181216 | 1.7456 | -5.012571 | 0.8615719 | 2.826334 | cubic
1605 | GdZrO3 | Gd | Zr | 0.5142857 | 2 | 1.11 | 0.94 | 1.2 | 1.33 | 2.57181216 | 2.043777903 | -5.588571 | 0.8371877 | 5.067543 | cubic
1760 | HgBiO3 | Hg | Bi | 0.5428571 | 1 | 1.19 | 1.11 | 2 | 2.02 | 2.645968153 | 2.215655462 | -4.918857 | 0.8478734 | 4.33413 | rhombohedral
1771 | HgFeO3 | Hg | Fe | 0.4214286 | 2 | 1.14 | 1.11 | 2 | 1.83 | 2.645968153 | 1.999521816 | -4.652214 | 0.9025383 | 4.239946 | orthorhombic
1775 | HgHfO3 | Hg | Hf | 0.5071429 | 2 | 1.14 | 1.11 | 2 | 1.3 | 2.645968153 | 2.027412322 | -5.059 | 0.8512091 | 4.753545 | rhombohedral
1786 | HgMoO3 | Hg | Mo | 0.4357143 | 1 | 1.19 | 1.11 | 2 | 2.16 | 2.645968153 | 1.7893 | -4.705714 | 0.9111475 | 4.21438 | cubic
1788 | HgNbO3 | Hg | Nb | 0.4571429 | 1 | 1.19 | 1.11 | 2 | 1.6 | 2.645968153 | 1.955055241 | -4.989143 | 0.8977483 | 4.18533 | tetragonal
1795 | HgPdO3 | Hg | Pd | 0.4428571 | 2 | 1.14 | 1.11 | 2 | 2.2 | 2.645968153 | 2.04250519 | -4.522857 | 0.8891343 | 4.295885 | orthorhombic
1801 | HgReO3 | Hg | Re | 0.4142857 | 1 | 1.19 | 1.11 | 2 | 1.9 | 2.645968153 | 1.98797081 | -4.786 | 0.9249528 | 4.268642 | cubic
1802 | HgRhO3 | Hg | Rh | 0.4285714 | 2 | 1.14 | 1.11 | 2 | 2.28 | 2.645968153 | 2.001424352 | -4.470857 | 0.8980256 | 4.253684 | rhombohedral
1804 | HgSbO3 | Hg | Sb | 0.4285714 | 1 | 1.19 | 1.11 | 2 | 2.05 | 2.645968153 | 2.075848892 | -4.743714 | 0.9157033 | 4.229645 | orthorhombic
1808 | HgSnO3 | Hg | Sn | 0.4928571 | 2 | 1.14 | 1.11 | 2 | 1.96 | 2.645968153 | 2.052287148 | -4.703143 | 0.8593547 | 4.610146 | rhombohedral
1810 | HgTaO3 | Hg | Ta | 0.4571429 | 1 | 1.19 | 1.11 | 2 | 1.5 | 2.645968153 | 1.956808277 | -5.034857 | 0.8977483 | 4.18533 | cubic
1815 | HgTiO3 | Hg | Ti | 0.4357143 | 2 | 1.14 | 1.11 | 2 | 1.54 | 2.645968153 | 1.927848949 | -4.801571 | 0.8935578 | 4.272306 | rhombohedral
1818 | HgUO3 | Hg | U | 0.5428571 | 1 | 1.19 | 1.11 | 2 | 1.38 | 2.645968153 | 2.0478 | -5.266286 | 0.8478734 | 4.33413 | tetragonal
1819 | HgVO3 | Hg | V | 0.4142857 | 2 | 1.14 | 1.11 | 2 | 1.63 | 2.645968153 | 1.758039163 | -4.723571 | 0.9070966 | 4.231037 | orthorhombic
1820 | HgWO3 | Hg | W | 0.4428571 | 1 | 1.19 | 1.11 | 2 | 2.36 | 2.645968153 | 1.7456 | -4.626286 | 0.9066369 | 4.201909 | cubic
1824 | HgZrO3 | Hg | Zr | 0.5142857 | 2 | 1.14 | 1.11 | 2 | 1.33 | 2.645968153 | 2.043777903 | -5.058857 | 0.847194 | 4.835508 | rhombohedral
1826 | HoAgO3 | Ho | Ag | 0.5357143 | 3 | 1.12 | 0.9 | 1.23 | 1.93 | 2.54631216 | 2.488353231 | -5.328929 | 0.8287949 | 4.038437 | cubic
1828 | HoAsO3 | Ho | As | 0.4142857 | 3 | 1.12 | 0.9 | 1.23 | 2.18 | 2.54631216 | 1.932227032 | -5.042 | 0.8999541 | 2.217154 | cubic
1837 | HoCoO3 | Ho | Co | 0.4357143 | 3 | 1.12 | 0.9 | 1.23 | 1.88 | 2.54631216 | 1.930310969 | -5.199714 | 0.8865219 | 2.360207 | orthorhombic
1838 | HoCrO3 | Ho | Cr | 0.4428571 | 3 | 1.12 | 0.9 | 1.23 | 1.66 | 2.54631216 | 1.960053288 | -5.308286 | 0.8821332 | 2.422218 | orthorhombic
1844 | HoFeO3 | Ho | Fe | 0.4642857 | 3 | 1.12 | 0.9 | 1.23 | 1.83 | 2.54631216 | 1.999521816 | -5.2675 | 0.8692239 | 2.65416 | orthorhombic
1845 | HoGaO3 | Ho | Ga | 0.4428571 | 3 | 1.12 | 0.9 | 1.23 | 1.81 | 2.54631216 | 1.974643898 | -5.241857 | 0.8821332 | 2.422218 | orthorhombic
1848 | HoHfO3 | Ho | Hf | 0.5071429 | 2 | 1.12 | 0.9 | 1.23 | 1.3 | 2.54631216 | 2.027412322 | -5.605286 | 0.8445067 | 4.893284 | cubic
1852 | HoIrO3 | Ho | Ir | 0.45 | 2 | 1.12 | 0.9 | 1.23 | 2.2 | 2.54631216 | 2.009082787 | -5.078 | 0.8777877 | 4.401884 | cubic
1858 | HoMnO3 | Ho | Mn | 0.4642857 | 3 | 1.12 | 0.9 | 1.23 | 1.55 | 2.54631216 | 2.16999357 | -5.3975 | 0.8692239 | 2.65416 | orthorhombic
1859 | HoMoO3 | Ho | Mo | 0.4642857 | 2 | 1.12 | 0.9 | 1.23 | 2.16 | 2.54631216 | 1.7893 | -5.114286 | 0.8692239 | 4.487388 | cubic
1861 | HoNbO3 | Ho | Nb | 0.4857143 | 2 | 1.12 | 0.9 | 1.23 | 1.6 | 2.54631216 | 1.955055241 | -5.413714 | 0.8566871 | 4.660379 | cubic
1863 | HoNiO3 | Ho | Ni | 0.4285714 | 3 | 1.12 | 0.9 | 1.23 | 1.91 | 2.54631216 | 2.103725488 | -5.175714 | 0.8909545 | 2.305474 | orthorhombic
1868 | HoPdO3 | Ho | Pd | 0.4428571 | 2 | 1.12 | 0.9 | 1.23 | 2.2 | 2.54631216 | 2.04250519 | -5.069143 | 0.8821332 | 4.3675 | cubic
1874 | HoReO3 | Ho | Re | 0.45 | 2 | 1.12 | 0.9 | 1.23 | 1.9 | 2.54631216 | 1.98797081 | -5.213 | 0.8777877 | 4.401884 | cubic
1875 | HoRhO3 | Ho | Rh | 0.4285714 | 2 | 1.12 | 0.9 | 1.23 | 2.28 | 2.54631216 | 2.001424352 | -5.017143 | 0.8909545 | 4.31476 | cubic
1876 | HoRuO3 | Ho | Ru | 0.4428571 | 2 | 1.12 | 0.9 | 1.23 | 2.2 | 2.54631216 | 2.018753288 | -5.069143 | 0.8821332 | 4.3675 | cubic
1877 | HoSbO3 | Ho | Sb | 0.5428571 | 3 | 1.12 | 0.9 | 1.23 | 2.05 | 2.54631216 | 2.075848892 | -5.274571 | 0.8249579 | 4.243461 | cubic
1878 | HoScO3 | Ho | Sc | 0.5357143 | 3 | 1.12 | 0.9 | 1.23 | 1.36 | 2.54631216 | 2.074614707 | -5.634286 | 0.8287949 | 4.038437 | cubic
1881 | HoSnO3 | Ho | Sn | 0.4928571 | 2 | 1.12 | 0.9 | 1.23 | 1.96 | 2.54631216 | 2.052287148 | -5.249429 | 0.8525881 | 4.730943 | cubic
1883 | HoTaO3 | Ho | Ta | 0.4857143 | 2 | 1.12 | 0.9 | 1.23 | 1.5 | 2.54631216 | 1.956808277 | -5.462286 | 0.8566871 | 4.660379 | cubic
1884 | HoTbO3 | Ho | Tb | 0.5428571 | 2 | 1.12 | 0.9 | 1.23 | 1.2 | 2.54631216 | 2.256932729 | -5.736 | 0.8249579 | 5.443009 | cubic
1888 | HoTiO3 | Ho | Ti | 0.4357143 | 2 | 1.12 | 0.9 | 1.23 | 1.54 | 2.54631216 | 1.927848949 | -5.347857 | 0.8865219 | 4.338499 | orthorhombic
1892 | HoVO3 | Ho | V | 0.4142857 | 2 | 1.12 | 0.9 | 1.23 | 1.63 | 2.54631216 | 1.758039163 | -5.269857 | 0.8999541 | 4.282701 | orthorhombic
1893 | HoWO3 | Ho | W | 0.4714286 | 2 | 1.12 | 0.9 | 1.23 | 2.36 | 2.54631216 | 1.7456 | -5.029143 | 0.8650044 | 4.538868 | cubic
1897 | HoZrO3 | Ho | Zr | 0.5142857 | 2 | 1.12 | 0.9 | 1.23 | 1.33 | 2.54631216 | 2.043777903 | -5.605143 | 0.8405232 | 4.985822 | cubic
1901 | InAsO3 | In | As | 0.4142857 | 3 | 0.92 | 0.8 | 1.78 | 2.18 | 2.392361909 | 1.932227032 | -3.873429 | 0.8285292 | 3.728449 | cubic
1936 | InNiO3 | In | Ni | 0.4285714 | 3 | 0.92 | 0.8 | 1.78 | 1.91 | 2.392361909 | 2.103725488 | -4.007143 | 0.8202439 | 4.094977 | cubic
1947 | InReO3 | In | Re | 0.4142857 | 1 | 0.92 | 0.8 | 1.78 | 1.9 | 2.392361909 | 1.98797081 | -3.989429 | 0.8285292 | 4.852012 | cubic
1950 | InSbO3 | In | Sb | 0.4285714 | 1 | 0.92 | 0.8 | 1.78 | 2.05 | 2.392361909 | 2.075848892 | -3.947143 | 0.8202439 | 4.920548 | tetragonal
1965 | InVO3 | In | V | 0.4142857 | 2 | 0.92 | 0.8 | 1.78 | 1.63 | 2.392361909 | 1.758039163 | -4.101286 | 0.8285292 | 5.29023 | rhombohedral
2052 | KBiO3 | K | Bi | 0.5428571 | 1 | 1.64 | 1.38 | 0.82 | 2.02 | 3.025719299 | 2.215655462 | -7.869714 | 0.9951873 | 3.647725 | orthorhombic
2078 | KMoO3 | K | Mo | 0.4357143 | 1 | 1.64 | 1.38 | 0.82 | 2.16 | 3.025719299 | 1.7893 | -7.656571 | 1.069455 | 4.01353 | rhombohedral
2080 | KNbO3 | K | Nb | 0.4571429 | 1 | 1.64 | 1.38 | 0.82 | 1.6 | 3.025719299 | 1.955055241 | -7.94 | 1.053728 | 3.910715 | tetragonal
2093 | KReO3 | K | Re | 0.4142857 | 1 | 1.64 | 1.38 | 0.82 | 1.9 | 3.025719299 | 1.98797081 | -7.736857 | 1.085659 | 4.134134 | cubic
2096 | KSbO3 | K | Sb | 0.4285714 | 1 | 1.64 | 1.38 | 0.82 | 2.05 | 3.025719299 | 2.075848892 | -7.694571 | 1.074802 | 4.051656 | orthorhombic
2102 | KTaO3 | K | Ta | 0.4571429 | 1 | 1.64 | 1.38 | 0.82 | 1.5 | 3.025719299 | 1.956808277 | -7.985714 | 1.053728 | 3.910715 | rhombohedral
2112 | KWO3 | K | W | 0.4428571 | 1 | 1.64 | 1.38 | 0.82 | 2.36 | 3.025719299 | 1.7456 | -7.577143 | 1.064161 | 3.977376 | orthorhombic
2118 | LaAgO3 | La | Ag | 0.5357143 | 3 | 1.36 | 1.03 | 1.1 | 1.93 | 2.689118757 | 2.488353231 | -6.423786 | 0.9077278 | 2.006962 | orthorhombic
2120 | LaAsO3 | La | As | 0.4142857 | 3 | 1.36 | 1.03 | 1.1 | 2.18 | 2.689118757 | 1.932227032 | -6.136857 | 0.985664 | 1.668176 | orthorhombic
2129 | LaCoO3 | La | Co | 0.4357143 | 3 | 1.36 | 1.03 | 1.1 | 1.88 | 2.689118757 | 1.930310969 | -6.294571 | 0.9709526 | 1.637166 | orthorhombic
2130 | LaCrO3 | La | Cr | 0.4428571 | 3 | 1.36 | 1.03 | 1.1 | 1.66 | 2.689118757 | 1.960053288 | -6.403143 | 0.9661459 | 1.635497 | orthorhombic
2133 | LaDyO3 | La | Dy | 0.65 | 3 | 1.36 | 1.03 | 1.1 | 1.22 | 2.689118757 | 2.255580699 | -7.057857 | 0.8448549 | 3.697167 | cubic
2134 | LaErO3 | La | Er | 0.6357143 | 3 | 1.36 | 1.03 | 1.1 | 1.24 | 2.689118757 | 2.250676638 | -7.013429 | 0.8522335 | 3.384518 | orthorhombic
2135 | LaEuO3 | La | Eu | 0.6785714 | 3 | 1.36 | 1.03 | 1.1 | 1.2 | 2.689118757 | 2.354367494 | -7.134857 | 0.8304743 | 4.444142 | cubic
2136 | LaFeO3 | La | Fe | 0.4642857 | 3 | 1.36 | 1.03 | 1.1 | 1.83 | 2.689118757 | 1.999521816 | -6.362357 | 0.9520072 | 1.656079 | orthorhombic
2137 | LaGaO3 | La | Ga | 0.4428571 | 3 | 1.36 | 1.03 | 1.1 | 1.81 | 2.689118757 | 1.974643898 | -6.336714 | 0.9661459 | 1.635497 | orthorhombic
2138 | LaGdO3 | La | Gd | 0.6714286 | 3 | 1.36 | 1.03 | 1.1 | 1.2 | 2.689118757 | 2.28415608 | -7.118857 | 0.8340234 | 4.240565 | cubic
2139 | LaGeO3 | La | Ge | 0.45 | 3 | 1.36 | 1.03 | 1.1 | 2.01 | 2.689118757 | 1.899964183 | -6.258357 | 0.9613866 | 1.638104 | rhombohedral
2140 | LaHfO3 | La | Hf | 0.5071429 | 2 | 1.36 | 1.03 | 1.1 | 1.3 | 2.689118757 | 2.027412322 | -6.700143 | 0.9249359 | 3.865882 | orthorhombic
2142 | LaHoO3 | La | Ho | 0.6428571 | 3 | 1.36 | 1.03 | 1.1 | 1.23 | 2.689118757 | 2.25865608 | -7.035571 | 0.8485281 | 3.536265 | orthorhombic
2143 | LaInO3 | La | In | 0.5714286 | 3 | 1.36 | 1.03 | 1.1 | 1.78 | 2.689118757 | 2.147680955 | -6.563429 | 0.8870976 | 2.361249 | orthorhombic
2144 | LaIrO3 | La | Ir | 0.4857143 | 3 | 1.36 | 1.03 | 1.1 | 2.2 | 2.689118757 | 2.009082787 | -6.217143 | 0.9382763 | 1.714994 | orthorhombic
2148 | LaLuO3 | La | Lu | 0.6142857 | 3 | 1.36 | 1.03 | 1.1 | 1.27 | 2.689118757 | 2.209114963 | -6.947857 | 0.8635463 | 2.97944 | rhombohedral
2150 | LaMnO3 | La | Mn | 0.4642857 | 3 | 1.36 | 1.03 | 1.1 | 1.55 | 2.689118757 | 2.16999357 | -6.492357 | 0.9520072 | 1.656079 | orthorhombic
2151 | LaMoO3 | La | Mo | 0.4928571 | 3 | 1.36 | 1.03 | 1.1 | 2.16 | 2.689118757 | 1.7893 | -6.245714 | 0.9337869 | 1.74324 | orthorhombic
2153 | LaNbO3 | La | Nb | 0.4571429 | 1 | 1.36 | 1.03 | 1.1 | 1.6 | 2.689118757 | 1.955055241 | -6.456 | 0.9566739 | 4.006656 | orthorhombic
2154 | LaNdO3 | La | Nd | 0.7 | 3 | 1.36 | 1.03 | 1.1 | 1.14 | 2.689118757 | 2.320966993 | -7.224857 | 0.8200062 | 5.133562 | cubic
2155 | LaNiO3 | La | Ni | 0.4285714 | 3 | 1.36 | 1.03 | 1.1 | 1.91 | 2.689118757 | 2.103725488 | -6.270571 | 0.9758074 | 1.643139 | orthorhombic
2159 | LaPbO3 | La | Pb | 0.5571429 | 2 | 1.36 | 1.03 | 1.1 | 2.33 | 2.689118757 | 2.362863567 | -6.233286 | 0.8952361 | 4.067386 | cubic
2160 | LaPdO3 | La | Pd | 0.4428571 | 2 | 1.36 | 1.03 | 1.1 | 2.2 | 2.689118757 | 2.04250519 | -6.164 | 0.9661459 | 3.84302 | orthorhombic
2166 | LaReO3 | La | Re | 0.45 | 3 | 1.36 | 1.03 | 1.1 | 1.9 | 2.689118757 | 1.98797081 | -6.307857 | 0.9613866 | 1.638104 | cubic
2167 | LaRhO3 | La | Rh | 0.4785714 | 3 | 1.36 | 1.03 | 1.1 | 2.28 | 2.689118757 | 2.001424352 | -6.17 | 0.942809 | 1.691073 | orthorhombic
2168 | LaRuO3 | La | Ru | 0.4857143 | 3 | 1.36 | 1.03 | 1.1 | 2.2 | 2.689118757 | 2.018753288 | -6.217143 | 0.9382763 | 1.714994 | orthorhombic
2169 | LaSbO3 | La | Sb | 0.5428571 | 3 | 1.36 | 1.03 | 1.1 | 2.05 | 2.689118757 | 2.075848892 | -6.369429 | 0.9035253 | 2.06744 | cubic
2170 | LaScO3 | La | Sc | 0.5357143 | 3 | 1.36 | 1.03 | 1.1 | 1.36 | 2.689118757 | 2.074614707 | -6.729143 | 0.9077278 | 2.006962 | orthorhombic
2172 | LaSmO3 | La | Sm | 0.6857143 | 3 | 1.36 | 1.03 | 1.1 | 1.17 | 2.689118757 | 2.311832729 | -7.171429 | 0.8269554 | 4.660223 | cubic
2173 | LaSnO3 | La | Sn | 0.4928571 | 2 | 1.36 | 1.03 | 1.1 | 1.96 | 2.689118757 | 2.052287148 | -6.344286 | 0.9337869 | 3.838489 | cubic
2175 | LaTaO3 | La | Ta | 0.4571429 | 1 | 1.36 | 1.03 | 1.1 | 1.5 | 2.689118757 | 1.956808277 | -6.501714 | 0.9566739 | 4.006656 | orthorhombic
2176 | LaTbO3 | La | Tb | 0.6571429 | 3 | 1.36 | 1.03 | 1.1 | 1.2 | 2.689118757 | 2.256932729 | -7.086857 | 0.8412132 | 3.867774 | cubic
2178 | LaTeO3 | La | Te | 0.6928571 | 2 | 1.36 | 1.03 | 1.1 | 2.1 | 2.689118757 | 2.115491508 | -6.543286 | 0.8234661 | 5.7409 | cubic
2179 | LaThO3 | La | Th | 0.6714286 | 2 | 1.36 | 1.03 | 1.1 | 1.3 | 2.689118757 | 2.246056043 | -7.051714 | 0.8340234 | 5.323497 | cubic
2180 | LaTiO3 | La | Ti | 0.4785714 | 3 | 1.36 | 1.03 | 1.1 | 1.54 | 2.689118757 | 1.927848949 | -6.524143 | 0.942809 | 1.691073 | orthorhombic
2181 | LaTlO3 | La | Tl | 0.6357143 | 3 | 1.36 | 1.03 | 1.1 | 1.62 | 2.689118757 | 2.297683747 | -6.771857 | 0.8522335 | 3.384518 | orthorhombic
2182 | LaTmO3 | La | Tm | 0.6285714 | 3 | 1.36 | 1.03 | 1.1 | 1.25 | 2.689118757 | 2.119700811 | -6.991429 | 0.8559714 | 3.241429 | orthorhombic
2183 | LaUO3 | La | U | 0.5428571 | 1 | 1.36 | 1.03 | 1.1 | 1.38 | 2.689118757 | 2.0478 | -6.733143 | 0.9035253 | 3.917217 | cubic
2184 | LaVO3 | La | V | 0.4571429 | 3 | 1.36 | 1.03 | 1.1 | 1.63 | 2.689118757 | 1.758039163 | -6.442286 | 0.9566739 | 1.644967 | orthorhombic
2185 | LaWO3 | La | W | 0.4714286 | 3 | 1.36 | 1.03 | 1.1 | 2.36 | 2.689118757 | 1.7456 | -6.124 | 0.9473858 | 1.671443 | orthorhombic
2186 | LaYO3 | La | Y | 0.6428571 | 3 | 1.36 | 1.03 | 1.1 | 1.22 | 2.689118757 | 2.235124352 | -7.042 | 0.8485281 | 3.536265 | cubic
2187 | LaYbO3 | La | Yb | 0.6214286 | 3 | 1.36 | 1.03 | 1.1 | 1.1 | 2.689118757 | 2.223980699 | -7.069 | 0.8597422 | 3.106541 | cubic
2189 | LaZrO3 | La | Zr | 0.5142857 | 3 | 1.36 | 1.03 | 1.1 | 1.33 | 2.689118757 | 2.043777903 | -6.7 | 0.920573 | 1.854455 | orthorhombic
2209 | LiFeO3 | Li | Fe | 0.4214286 | 1 | 0.92 | 0.76 | 0.98 | 1.83 | 2.453211831 | 1.999521816 | -4.555643 | 0.8243657 | 4.882883 | orthorhombic
2239 | LiReO3 | Li | Re | 0.4142857 | 1 | 0.92 | 0.76 | 0.98 | 1.9 | 2.453211831 | 1.98797081 | -4.515143 | 0.8285292 | 4.852012 | rhombohedral
2242 | LiSbO3 | Li | Sb | 0.4285714 | 1 | 0.92 | 0.76 | 0.98 | 2.05 | 2.453211831 | 2.075848892 | -4.472857 | 0.8202439 | 4.920548 | rhombohedral
2266 | LuAsO3 | Lu | As | 0.4142857 | 3 | 1.03 | 0.86 | 1.27 | 2.18 | 2.500929926 | 1.932227032 | -4.649357 | 0.8678129 | 2.69068 | cubic
2275 | LuCoO3 | Lu | Co | 0.4357143 | 3 | 1.03 | 0.86 | 1.27 | 1.88 | 2.500929926 | 1.930310969 | -4.807071 | 0.8548604 | 2.964881 | orthorhombic
2276 | LuCrO3 | Lu | Cr | 0.4428571 | 3 | 1.03 | 0.86 | 1.27 | 1.66 | 2.500929926 | 1.960053288 | -4.915643 | 0.8506285 | 3.07667 | orthorhombic
2282 | LuFeO3 | Lu | Fe | 0.4642857 | 3 | 1.03 | 0.86 | 1.27 | 1.83 | 2.500929926 | 1.999521816 | -4.874857 | 0.8381802 | 3.480623 | orthorhombic
2283 | LuGaO3 | Lu | Ga | 0.4428571 | 3 | 1.03 | 0.86 | 1.27 | 1.81 | 2.500929926 | 1.974643898 | -4.849214 | 0.8506285 | 3.07667 | orthorhombic
2285 | LuGeO3 | Lu | Ge | 0.45 | 3 | 1.03 | 0.86 | 1.27 | 2.01 | 2.500929926 | 1.899964183 | -4.770857 | 0.8464382 | 3.199478 | cubic
2290 | LuIrO3 | Lu | Ir | 0.4857143 | 3 | 1.03 | 0.86 | 1.27 | 2.2 | 2.500929926 | 2.009082787 | -4.729643 | 0.8260911 | 4.002669 | cubic
2296 | LuMnO3 | Lu | Mn | 0.4642857 | 3 | 1.03 | 0.86 | 1.27 | 1.55 | 2.500929926 | 2.16999357 | -5.004857 | 0.8381802 | 3.480623 | orthorhombic
2297 | LuMoO3 | Lu | Mo | 0.4928571 | 3 | 1.03 | 0.86 | 1.27 | 2.16 | 2.500929926 | 1.7893 | -4.758214 | 0.8221385 | 4.207242 | cubic
2301 | LuNiO3 | Lu | Ni | 0.4285714 | 3 | 1.03 | 0.86 | 1.27 | 1.91 | 2.500929926 | 2.103725488 | -4.783071 | 0.8591347 | 2.863586 | orthorhombic
2312 | LuReO3 | Lu | Re | 0.45 | 3 | 1.03 | 0.86 | 1.27 | 1.9 | 2.500929926 | 1.98797081 | -4.820357 | 0.8464382 | 3.199478 | cubic
2313 | LuRhO3 | Lu | Rh | 0.4785714 | 3 | 1.03 | 0.86 | 1.27 | 2.28 | 2.500929926 | 2.001424352 | -4.6825 | 0.8300819 | 3.814088 | cubic
2314 | LuRuO3 | Lu | Ru | 0.4857143 | 3 | 1.03 | 0.86 | 1.27 | 2.2 | 2.500929926 | 2.018753288 | -4.729643 | 0.8260911 | 4.002669 | cubic
2326 | LuTiO3 | Lu | Ti | 0.4785714 | 3 | 1.03 | 0.86 | 1.27 | 1.54 | 2.500929926 | 1.927848949 | -5.036643 | 0.8300819 | 3.814088 | orthorhombic
2330 | LuVO3 | Lu | V | 0.4571429 | 3 | 1.03 | 0.86 | 1.27 | 1.63 | 2.500929926 | 1.758039163 | -4.954786 | 0.842289 | 3.333904 | cubic
2331 | LuWO3 | Lu | W | 0.4714286 | 3 | 1.03 | 0.86 | 1.27 | 2.36 | 2.500929926 | 1.7456 | -4.6365 | 0.8341114 | 3.640397 | cubic
2428 | MnFeO3 | Mn | Fe | 0.4214286 | 2 | 0.96 | 0.62 | 1.55 | 1.83 | 2.472898888 | 1.999521816 | -4.333357 | 0.8385789 | 5.057691 | orthorhombic
2436 | MnIrO3 | Mn | Ir | 0.45 | 2 | 0.96 | 0.62 | 1.55 | 2.2 | 2.472898888 | 2.009082787 | -4.212857 | 0.8220552 | 5.457554 | cubic
2452 | MnPdO3 | Mn | Pd | 0.4428571 | 2 | 0.96 | 0.62 | 1.55 | 2.2 | 2.472898888 | 2.04250519 | -4.204 | 0.8261248 | 5.341039 | cubic
2458 | MnReO3 | Mn | Re | 0.45 | 2 | 0.96 | 0.62 | 1.55 | 1.9 | 2.472898888 | 1.98797081 | -4.347857 | 0.8220552 | 5.457554 | orthorhombic
2459 | MnRhO3 | Mn | Rh | 0.4285714 | 2 | 0.96 | 0.62 | 1.55 | 2.28 | 2.472898888 | 2.001424352 | -4.152 | 0.834386 | 5.141791 | cubic
2460 | MnRuO3 | Mn | Ru | 0.4428571 | 2 | 0.96 | 0.62 | 1.55 | 2.2 | 2.472898888 | 2.018753288 | -4.204 | 0.8261248 | 5.341039 | orthorhombic
2461 | MnSbO3 | Mn | Sb | 0.4285714 | 1 | 0.96 | 0.62 | 1.55 | 2.05 | 2.472898888 | 2.075848892 | -4.250571 | 0.834386 | 4.737562 | cubic
2472 | MnTiO3 | Mn | Ti | 0.4357143 | 2 | 0.96 | 0.62 | 1.55 | 1.54 | 2.472898888 | 1.927848949 | -4.482714 | 0.8302348 | 5.236028 | orthorhombic
2476 | MnVO3 | Mn | V | 0.4142857 | 2 | 0.96 | 0.62 | 1.55 | 1.63 | 2.472898888 | 1.758039163 | -4.404714 | 0.8428141 | 4.983174 | orthorhombic
2563 | NaBiO3 | Na | Bi | 0.5428571 | 1 | 1.39 | 1.02 | 0.93 | 2.02 | 2.759925005 | 2.215655462 | -6.678357 | 0.9133463 | 3.871465 | orthorhombic
2589 | NaMoO3 | Na | Mo | 0.4357143 | 1 | 1.39 | 1.02 | 0.93 | 2.16 | 2.759925005 | 1.7893 | -6.465214 | 0.9815064 | 4.061824 | cubic
2591 | NaNbO3 | Na | Nb | 0.4571429 | 1 | 1.39 | 1.02 | 0.93 | 1.6 | 2.759925005 | 1.955055241 | -6.748643 | 0.9670725 | 3.987784 | orthorhombic
2604 | NaReO3 | Na | Re | 0.4142857 | 1 | 1.39 | 1.02 | 0.93 | 1.9 | 2.759925005 | 1.98797081 | -6.5455 | 0.9963777 | 4.155746 | cubic
2607 | NaSbO3 | Na | Sb | 0.4285714 | 1 | 1.39 | 1.02 | 0.93 | 2.05 | 2.759925005 | 2.075848892 | -6.503214 | 0.986414 | 4.090845 | orthorhombic
2613 | NaTaO3 | Na | Ta | 0.4571429 | 1 | 1.39 | 1.02 | 0.93 | 1.5 | 2.759925005 | 1.956808277 | -6.794357 | 0.9670725 | 3.987784 | orthorhombic
2621 | NaUO3 | Na | U | 0.5428571 | 1 | 1.39 | 1.02 | 0.93 | 1.38 | 2.759925005 | 2.0478 | -7.025786 | 0.9133463 | 3.871465 | orthorhombic
2623 | NaWO3 | Na | W | 0.4428571 | 1 | 1.39 | 1.02 | 0.93 | 2.36 | 2.759925005 | 1.7456 | -6.385786 | 0.9766475 | 4.035007 | cubic
2702 | NdAgO3 | Nd | Ag | 0.5357143 | 3 | 1.27 | 0.98 | 1.14 | 1.93 | 2.617633987 | 2.488353231 | -6.015929 | 0.878128 | 2.511645 | orthorhombic
2704 | NdAsO3 | Nd | As | 0.4142857 | 3 | 1.27 | 0.98 | 1.14 | 2.18 | 2.617633987 | 1.932227032 | -5.729 | 0.9535228 | 1.795312 | cubic
2712 | NdCeO3 | Nd | Ce | 0.6214286 | 2 | 1.35 | 0.98 | 1.14 | 1.12 | 2.617633987 | 2.268642439 | -6.976714 | 0.8566272 | 4.672654 | cubic
2713 | NdCoO3 | Nd | Co | 0.4357143 | 3 | 1.27 | 0.98 | 1.14 | 1.88 | 2.617633987 | 1.930310969 | -5.886714 | 0.9392911 | 1.812454 | orthorhombic
2714 | NdCrO3 | Nd | Cr | 0.4428571 | 3 | 1.27 | 0.98 | 1.14 | 1.66 | 2.617633987 | 1.960053288 | -5.995286 | 0.9346411 | 1.828092 | orthorhombic
2718 | NdErO3 | Nd | Er | 0.6357143 | 3 | 1.27 | 0.98 | 1.14 | 1.24 | 2.617633987 | 2.250676638 | -6.605571 | 0.8244433 | 4.613226 | cubic
2720 | NdFeO3 | Nd | Fe | 0.4642857 | 3 | 1.27 | 0.98 | 1.14 | 1.83 | 2.617633987 | 1.999521816 | -5.9545 | 0.9209635 | 1.905026 | orthorhombic
2721 | NdGaO3 | Nd | Ga | 0.4428571 | 3 | 1.27 | 0.98 | 1.14 | 1.81 | 2.617633987 | 1.974643898 | -5.928857 | 0.9346411 | 1.828092 | orthorhombic
2724 | NdHfO3 | Nd | Hf | 0.5071429 | 2 | 1.35 | 0.98 | 1.14 | 1.3 | 2.617633987 | 2.027412322 | -6.620286 | 0.9215847 | 3.889738 | orthorhombic
2726 | NdHoO3 | Nd | Ho | 0.6428571 | 3 | 1.27 | 0.98 | 1.14 | 1.23 | 2.617633987 | 2.25865608 | -6.627714 | 0.8208587 | 4.84827 | cubic
2727 | NdInO3 | Nd | In | 0.5714286 | 3 | 1.27 | 0.98 | 1.14 | 1.78 | 2.617633987 | 2.147680955 | -6.155571 | 0.8581705 | 3.054863 | orthorhombic
2728 | NdIrO3 | Nd | Ir | 0.45 | 2 | 1.35 | 0.98 | 1.14 | 2.2 | 2.617633987 | 2.009082787 | -6.093 | 0.9579033 | 3.845486 | orthorhombic
2732 | NdLuO3 | Nd | Lu | 0.6142857 | 3 | 1.27 | 0.98 | 1.14 | 1.27 | 2.617633987 | 2.209114963 | -6.54 | 0.8353872 | 3.992146 | orthorhombic
2734 | NdMnO3 | Nd | Mn | 0.4642857 | 3 | 1.27 | 0.98 | 1.14 | 1.55 | 2.617633987 | 2.16999357 | -6.0845 | 0.9209635 | 1.905026 | orthorhombic
2735 | NdMoO3 | Nd | Mo | 0.4642857 | 2 | 1.35 | 0.98 | 1.14 | 2.16 | 2.617633987 | 1.7893 | -6.129286 | 0.9485579 | 3.837137 | orthorhombic
2737 | NdNbO3 | Nd | Nb | 0.4857143 | 2 | 1.35 | 0.98 | 1.14 | 1.6 | 2.617633987 | 1.955055241 | -6.428714 | 0.9348768 | 3.848819 | orthorhombic
2739 | NdNiO3 | Nd | Ni | 0.4285714 | 3 | 1.27 | 0.98 | 1.14 | 1.91 | 2.617633987 | 2.103725488 | -5.862714 | 0.9439876 | 1.801778 | orthorhombic
2743 | NdPbO3 | Nd | Pb | 0.5571429 | 2 | 1.35 | 0.98 | 1.14 | 2.33 | 2.617633987 | 2.362863567 | -6.153429 | 0.8919925 | 4.105031 | cubic
2744 | NdPdO3 | Nd | Pd | 0.4428571 | 2 | 1.35 | 0.98 | 1.14 | 2.2 | 2.617633987 | 2.04250519 | -6.084143 | 0.9626454 | 3.854534 | orthorhombic
2746 | NdPrO3 | Nd | Pr | 0.6071429 | 2 | 1.35 | 0.98 | 1.14 | 1.13 | 2.617633987 | 2.340791612 | -6.9375 | 0.8642416 | 4.51327 | cubic
2750 | NdReO3 | Nd | Re | 0.45 | 3 | 1.27 | 0.98 | 1.14 | 1.9 | 2.617633987 | 1.98797081 | -5.9 | 0.930037 | 1.848709 | cubic
2751 | NdRhO3 | Nd | Rh | 0.4285714 | 2 | 1.35 | 0.98 | 1.14 | 2.28 | 2.617633987 | 2.001424352 | -6.032143 | 0.9722718 | 3.882516 | orthorhombic
2752 | NdRuO3 | Nd | Ru | 0.4428571 | 2 | 1.35 | 0.98 | 1.14 | 2.2 | 2.617633987 | 2.018753288 | -6.084143 | 0.9626454 | 3.854534 | orthorhombic
2753 | NdSbO3 | Nd | Sb | 0.5428571 | 3 | 1.27 | 0.98 | 1.14 | 2.05 | 2.617633987 | 2.075848892 | -5.961571 | 0.8740625 | 2.605707 | cubic
2754 | NdScO3 | Nd | Sc | 0.5357143 | 3 | 1.27 | 0.98 | 1.14 | 1.36 | 2.617633987 | 2.074614707 | -6.321286 | 0.878128 | 2.511645 | orthorhombic
2757 | NdSnO3 | Nd | Sn | 0.4928571 | 2 | 1.35 | 0.98 | 1.14 | 1.96 | 2.617633987 | 2.052287148 | -6.264429 | 0.9304037 | 3.859183 | cubic
2759 | NdTaO3 | Nd | Ta | 0.4857143 | 2 | 1.35 | 0.98 | 1.14 | 1.5 | 2.617633987 | 1.956808277 | -6.477286 | 0.9348768 | 3.848819 | orthorhombic
2760 | NdTbO3 | Nd | Tb | 0.5428571 | 2 | 1.35 | 0.98 | 1.14 | 1.2 | 2.617633987 | 2.256932729 | -6.751 | 0.9002517 | 4.025526 | cubic
2762 | NdTeO3 | Nd | Te | 0.6928571 | 2 | 1.35 | 0.98 | 1.14 | 2.1 | 2.617633987 | 2.115491508 | -6.463429 | 0.8204826 | 5.863777 | cubic
2763 | NdThO3 | Nd | Th | 0.6714286 | 2 | 1.35 | 0.98 | 1.14 | 1.3 | 2.617633987 | 2.246056043 | -6.971857 | 0.8310016 | 5.424442 | cubic
2764 | NdTiO3 | Nd | Ti | 0.4357143 | 2 | 1.35 | 0.98 | 1.14 | 1.54 | 2.617633987 | 1.927848949 | -6.362857 | 0.9674347 | 3.866865 | orthorhombic
2765 | NdTlO3 | Nd | Tl | 0.6357143 | 3 | 1.27 | 0.98 | 1.14 | 1.62 | 2.617633987 | 2.297683747 | -6.364 | 0.8244433 | 4.613226 | orthorhombic
2766 | NdTmO3 | Nd | Tm | 0.6285714 | 3 | 1.27 | 0.98 | 1.14 | 1.25 | 2.617633987 | 2.119700811 | -6.583571 | 0.8280593 | 4.392851 | cubic
2767 | NdUO3 | Nd | U | 0.6357143 | 2 | 1.35 | 0.98 | 1.14 | 1.38 | 2.617633987 | 2.0478 | -6.844571 | 0.8491457 | 4.854426 | cubic
2768 | NdVO3 | Nd | V | 0.4571429 | 3 | 1.27 | 0.98 | 1.14 | 1.63 | 2.617633987 | 1.758039163 | -6.034429 | 0.925478 | 1.874338 | orthorhombic
2769 | NdWO3 | Nd | W | 0.4714286 | 2 | 1.35 | 0.98 | 1.14 | 2.36 | 2.617633987 | 1.7456 | -6.044143 | 0.9439532 | 3.837806 | cubic
2770 | NdYO3 | Nd | Y | 0.6428571 | 3 | 1.27 | 0.98 | 1.14 | 1.22 | 2.617633987 | 2.235124352 | -6.634143 | 0.8208587 | 4.84827 | cubic
2771 | NdYbO3 | Nd | Yb | 0.6214286 | 3 | 1.27 | 0.98 | 1.14 | 1.1 | 2.617633987 | 2.223980699 | -6.661143 | 0.8317071 | 4.186129 | cubic
2773 | NdZrO3 | Nd | Zr | 0.5142857 | 2 | 1.35 | 0.98 | 1.14 | 1.33 | 2.617633987 | 2.043777903 | -6.620143 | 0.9172376 | 3.91 | orthorhombic
3077 | PbCeO3 | Pb | Ce | 0.6214286 | 2 | 1.49 | 0.99 | 2.33 | 1.12 | 2.659877134 | 2.268642439 | -6.284214 | 0.9002373 | 3.975449 | cubic
3085 | PbFeO3 | Pb | Fe | 0.4214286 | 2 | 1.49 | 0.99 | 2.33 | 1.83 | 2.659877134 | 1.999521816 | -5.521 | 1.026904 | 3.824953 | orthorhombic
3089 | PbHfO3 | Pb | Hf | 0.5071429 | 2 | 1.49 | 0.99 | 2.33 | 1.3 | 2.659877134 | 2.027412322 | -5.927786 | 0.9685017 | 3.63401 | orthorhombic
3093 | PbIrO3 | Pb | Ir | 0.45 | 2 | 1.49 | 0.99 | 2.33 | 2.2 | 2.659877134 | 2.009082787 | -5.4005 | 1.006669 | 3.717221 | orthorhombic
3100 | PbMoO3 | Pb | Mo | 0.4642857 | 2 | 1.49 | 0.99 | 2.33 | 2.16 | 2.659877134 | 1.7893 | -5.436786 | 0.9968481 | 3.680415 | tetragonal
3102 | PbNbO3 | Pb | Nb | 0.4857143 | 2 | 1.49 | 0.99 | 2.33 | 1.6 | 2.659877134 | 1.955055241 | -5.736214 | 0.9824705 | 3.645434 | orthorhombic
3109 | PbPdO3 | Pb | Pd | 0.4428571 | 2 | 1.49 | 0.99 | 2.33 | 2.2 | 2.659877134 | 2.04250519 | -5.391643 | 1.011653 | 3.739801 | orthorhombic
3111 | PbPrO3 | Pb | Pr | 0.6071429 | 2 | 1.49 | 0.99 | 2.33 | 1.13 | 2.659877134 | 2.340791612 | -6.245 | 0.9082394 | 3.893118 | cubic
3115 | PbReO3 | Pb | Re | 0.45 | 2 | 1.49 | 0.99 | 2.33 | 1.9 | 2.659877134 | 1.98797081 | -5.5355 | 1.006669 | 3.717221 | cubic
3116 | PbRhO3 | Pb | Rh | 0.4285714 | 2 | 1.49 | 0.99 | 2.33 | 2.28 | 2.659877134 | 2.001424352 | -5.339643 | 1.021769 | 3.793598 | orthorhombic
3117 | PbRuO3 | Pb | Ru | 0.4428571 | 2 | 1.49 | 0.99 | 2.33 | 2.2 | 2.659877134 | 2.018753288 | -5.391643 | 1.011653 | 3.739801 | orthorhombic
3118 | PbSbO3 | Pb | Sb | 0.4857143 | 2 | 1.49 | 0.99 | 2.33 | 2.05 | 2.659877134 | 2.075848892 | -5.517643 | 0.9824705 | 3.645434 | orthorhombic
3122 | PbSnO3 | Pb | Sn | 0.4928571 | 2 | 1.49 | 0.99 | 2.33 | 1.96 | 2.659877134 | 2.052287148 | -5.571929 | 0.9777697 | 3.639037 | rhombohedral
3124 | PbTaO3 | Pb | Ta | 0.4857143 | 2 | 1.49 | 0.99 | 2.33 | 1.5 | 2.659877134 | 1.956808277 | -5.784786 | 0.9824705 | 3.645434 | rhombohedral
3125 | PbTbO3 | Pb | Tb | 0.5428571 | 2 | 1.49 | 0.99 | 2.33 | 1.2 | 2.659877134 | 2.256932729 | -6.0585 | 0.9460827 | 3.666492 | orthorhombic
3127 | PbTeO3 | Pb | Te | 0.6928571 | 2 | 1.49 | 0.99 | 2.33 | 2.1 | 2.659877134 | 2.115491508 | -5.770929 | 0.8622526 | 4.600596 | tetragonal
3128 | PbThO3 | Pb | Th | 0.6714286 | 2 | 1.49 | 0.99 | 2.33 | 1.3 | 2.659877134 | 2.246056043 | -6.279357 | 0.8733071 | 4.371381 | orthorhombic
3129 | PbTiO3 | Pb | Ti | 0.4357143 | 2 | 1.49 | 0.99 | 2.33 | 1.54 | 2.659877134 | 1.927848949 | -5.670357 | 1.016686 | 3.765238 | tetragonal
3132 | PbUO3 | Pb | U | 0.6357143 | 2 | 1.49 | 0.99 | 2.33 | 1.38 | 2.659877134 | 2.0478 | -6.152071 | 0.8923749 | 4.070705 | orthorhombic
3133 | PbVO3 | Pb | V | 0.4142857 | 2 | 1.49 | 0.99 | 2.33 | 1.63 | 2.659877134 | 1.758039163 | -5.592357 | 1.03209 | 3.859382 | tetragonal
3134 | PbWO3 | Pb | W | 0.4714286 | 2 | 1.49 | 0.99 | 2.33 | 2.36 | 2.659877134 | 1.7456 | -5.351643 | 0.992009 | 3.666095 | cubic
3138 | PbZrO3 | Pb | Zr | 0.5142857 | 2 | 1.49 | 0.99 | 2.33 | 1.33 | 2.659877134 | 2.043777903 | -5.927643 | 0.9639333 | 3.635358 | orthorhombic
3286 | PrAgO3 | Pr | Ag | 0.5357143 | 3 | 1.18 | 0.92 | 1.13 | 1.93 | 2.645083225 | 2.488353231 | -5.655357 | 0.8485281 | 3.281575 | orthorhombic
3288 | PrAsO3 | Pr | As | 0.4142857 | 3 | 1.18 | 0.92 | 1.13 | 2.18 | 2.645083225 | 1.932227032 | -5.368429 | 0.9213816 | 2.007275 | orthorhombic
3297 | PrCoO3 | Pr | Co | 0.4357143 | 3 | 1.18 | 0.92 | 1.13 | 1.88 | 2.645083225 | 1.930310969 | -5.526143 | 0.9076296 | 2.09045 | orthorhombic
3298 | PrCrO3 | Pr | Cr | 0.4428571 | 3 | 1.18 | 0.92 | 1.13 | 1.66 | 2.645083225 | 1.960053288 | -5.634714 | 0.9031364 | 2.130219 | orthorhombic
3304 | PrFeO3 | Pr | Fe | 0.4642857 | 3 | 1.18 | 0.92 | 1.13 | 1.83 | 2.645083225 | 1.999521816 | -5.593929 | 0.8899198 | 2.287131 | orthorhombic
3305 | PrGaO3 | Pr | Ga | 0.4428571 | 3 | 1.18 | 0.92 | 1.13 | 1.81 | 2.645083225 | 1.974643898 | -5.568286 | 0.9031364 | 2.130219 | orthorhombic
3307 | PrGeO3 | Pr | Ge | 0.45 | 3 | 1.18 | 0.92 | 1.13 | 2.01 | 2.645083225 | 1.899964183 | -5.489929 | 0.8986874 | 2.176168 | orthorhombic
3308 | PrHfO3 | Pr | Hf | 0.5071429 | 3 | 1.18 | 0.92 | 1.13 | 1.3 | 2.645083225 | 2.027412322 | -5.931714 | 0.864614 | 2.786534 | orthorhombic
3311 | PrInO3 | Pr | In | 0.5714286 | 3 | 1.18 | 0.92 | 1.13 | 1.78 | 2.645083225 | 2.147680955 | -5.795 | 0.8292434 | 4.135331 | orthorhombic
3312 | PrIrO3 | Pr | Ir | 0.4857143 | 3 | 1.18 | 0.92 | 1.13 | 2.2 | 2.645083225 | 2.009082787 | -5.448714 | 0.8770844 | 2.503853 | orthorhombic
3318 | PrMnO3 | Pr | Mn | 0.4642857 | 3 | 1.18 | 0.92 | 1.13 | 1.55 | 2.645083225 | 2.16999357 | -5.723929 | 0.8899198 | 2.287131 | orthorhombic
3319 | PrMoO3 | Pr | Mo | 0.4928571 | 3 | 1.18 | 0.92 | 1.13 | 2.16 | 2.645083225 | 1.7893 | -5.477286 | 0.8728878 | 2.590379 | orthorhombic
3321 | PrNbO3 | Pr | Nb | 0.5142857 | 3 | 1.18 | 0.92 | 1.13 | 1.6 | 2.645083225 | 1.955055241 | -5.792714 | 0.8605356 | 2.896838 | orthorhombic
3323 | PrNiO3 | Pr | Ni | 0.4285714 | 3 | 1.18 | 0.92 | 1.13 | 1.91 | 2.645083225 | 2.103725488 | -5.502143 | 0.9121677 | 2.056756 | orthorhombic
3328 | PrPdO3 | Pr | Pd | 0.4428571 | 2 | 1.18 | 0.92 | 1.13 | 2.2 | 2.645083225 | 2.04250519 | -5.395571 | 0.9031364 | 4.172834 | orthorhombic
3334 | PrReO3 | Pr | Re | 0.45 | 3 | 1.18 | 0.92 | 1.13 | 1.9 | 2.645083225 | 1.98797081 | -5.539429 | 0.8986874 | 2.176168 | cubic
3335 | PrRhO3 | Pr | Rh | 0.4785714 | 3 | 1.18 | 0.92 | 1.13 | 2.28 | 2.645083225 | 2.001424352 | -5.401571 | 0.8813215 | 2.424635 | orthorhombic
3336 | PrRuO3 | Pr | Ru | 0.4857143 | 3 | 1.18 | 0.92 | 1.13 | 2.2 | 2.645083225 | 2.018753288 | -5.448714 | 0.8770844 | 2.503853 | orthorhombic
3337 | PrSbO3 | Pr | Sb | 0.5428571 | 3 | 1.18 | 0.92 | 1.13 | 2.05 | 2.645083225 | 2.075848892 | -5.601 | 0.8445998 | 3.429402 | cubic
3338 | PrScO3 | Pr | Sc | 0.5357143 | 3 | 1.18 | 0.92 | 1.13 | 1.36 | 2.645083225 | 2.074614707 | -5.960714 | 0.8485281 | 3.281575 | orthorhombic
3341 | PrSnO3 | Pr | Sn | 0.4928571 | 3 | 1.18 | 0.92 | 1.13 | 1.96 | 2.645083225 | 2.052287148 | -5.575857 | 0.8728878 | 2.590379 | cubic
3343 | PrTaO3 | Pr | Ta | 0.5142857 | 3 | 1.18 | 0.92 | 1.13 | 1.5 | 2.645083225 | 1.956808277 | -5.844143 | 0.8605356 | 2.896838 | orthorhombic
3348 | PrTiO3 | Pr | Ti | 0.4785714 | 3 | 1.18 | 0.92 | 1.13 | 1.54 | 2.645083225 | 1.927848949 | -5.755714 | 0.8813215 | 2.424635 | orthorhombic
3352 | PrVO3 | Pr | V | 0.4571429 | 3 | 1.18 | 0.92 | 1.13 | 1.63 | 2.645083225 | 1.758039163 | -5.673857 | 0.8942821 | 2.228422 | orthorhombic
3353 | PrWO3 | Pr | W | 0.4714286 | 3 | 1.18 | 0.92 | 1.13 | 2.36 | 2.645083225 | 1.7456 | -5.355571 | 0.8855998 | 2.352469 | orthorhombic
3357 | PrZrO3 | Pr | Zr | 0.5142857 | 3 | 1.18 | 0.92 | 1.13 | 1.33 | 2.645083225 | 2.043777903 | -5.931571 | 0.8605356 | 2.896838 | orthorhombic
3512 | RbBiO3 | Rb | Bi | 0.5428571 | 1 | 1.72 | 1.52 | 0.82 | 2.02 | 3.112266446 | 2.215655462 | -8.216 | 1.021376 | 3.612998 | cubic
3538 | RbMoO3 | Rb | Mo | 0.4357143 | 1 | 1.72 | 1.52 | 0.82 | 2.16 | 3.112266446 | 1.7893 | -8.002857 | 1.097599 | 4.015144 | rhombohedral
3540 | RbNbO3 | Rb | Nb | 0.4571429 | 1 | 1.72 | 1.52 | 0.82 | 1.6 | 3.112266446 | 1.955055241 | -8.286286 | 1.081457 | 3.905959 | tetragonal
3562 | RbTaO3 | Rb | Ta | 0.4571429 | 1 | 1.72 | 1.52 | 0.82 | 1.5 | 3.112266446 | 1.956808277 | -8.332 | 1.081457 | 3.905959 | tetragonal
3570 | RbUO3 | Rb | U | 0.5428571 | 1 | 1.72 | 1.52 | 0.82 | 1.38 | 3.112266446 | 2.0478 | -8.563429 | 1.021376 | 3.612998 | rhombohedral
3572 | RbWO3 | Rb | W | 0.4428571 | 1 | 1.72 | 1.52 | 0.82 | 2.36 | 3.112266446 | 1.7456 | -7.923429 | 1.092165 | 3.976902 | orthorhombic
4018 | SmAsO3 | Sm | As | 0.4142857 | 3 | 1.24 | 0.96 | 1.17 | 2.18 | 2.611965458 | 1.932227032 | -5.579429 | 0.942809 | 1.854788 | cubic
4026 | SmCeO3 | Sm | Ce | 0.6214286 | 2 | 1.32 | 0.96 | 1.17 | 1.12 | 2.611965458 | 2.268642439 | -6.825429 | 0.8472821 | 4.887986 | cubic
4027 | SmCoO3 | Sm | Co | 0.4357143 | 3 | 1.24 | 0.96 | 1.17 | 1.88 | 2.611965458 | 1.930310969 | -5.737143 | 0.9287373 | 1.891494 | orthorhombic
4028 | SmCrO3 | Sm | Cr | 0.4428571 | 3 | 1.24 | 0.96 | 1.17 | 1.66 | 2.611965458 | 1.960053288 | -5.845714 | 0.9241396 | 1.914235 | orthorhombic
4034 | SmFeO3 | Sm | Fe | 0.4642857 | 3 | 1.24 | 0.96 | 1.17 | 1.83 | 2.611965458 | 1.999521816 | -5.804929 | 0.9106156 | 2.014548 | orthorhombic
4035 | SmGaO3 | Sm | Ga | 0.4428571 | 3 | 1.24 | 0.96 | 1.17 | 1.81 | 2.611965458 | 1.974643898 | -5.779286 | 0.9241396 | 1.914235 | orthorhombic
4038 | SmHfO3 | Sm | Hf | 0.5071429 | 2 | 1.32 | 0.96 | 1.17 | 1.3 | 2.611965458 | 2.027412322 | -6.469 | 0.911531 | 3.967925 | orthorhombic
4042 | SmIrO3 | Sm | Ir | 0.45 | 2 | 1.32 | 0.96 | 1.17 | 2.2 | 2.611965458 | 2.009082787 | -5.941714 | 0.9474534 | 3.887576 | cubic
4049 | SmMoO3 | Sm | Mo | 0.4642857 | 2 | 1.32 | 0.96 | 1.17 | 2.16 | 2.611965458 | 1.7893 | -5.978 | 0.93821 | 3.887125 | orthorhombic
4051 | SmNbO3 | Sm | Nb | 0.4857143 | 2 | 1.32 | 0.96 | 1.17 | 1.6 | 2.611965458 | 1.955055241 | -6.277429 | 0.9246781 | 3.911962 | orthorhombic
4053 | SmNiO3 | Sm | Ni | 0.4285714 | 3 | 1.24 | 0.96 | 1.17 | 1.91 | 2.611965458 | 2.103725488 | -5.713143 | 0.933381 | 1.874019 | orthorhombic
4057 | SmPbO3 | Sm | Pb | 0.5571429 | 2 | 1.32 | 0.96 | 1.17 | 2.33 | 2.611965458 | 2.362863567 | -6.002143 | 0.8822617 | 4.228363 | cubic
4058 | SmPdO3 | Sm | Pd | 0.4428571 | 2 | 1.32 | 0.96 | 1.17 | 2.2 | 2.611965458 | 2.04250519 | -5.932857 | 0.9521438 | 3.892903 | orthorhombic
4060 | SmPrO3 | Sm | Pr | 0.6071429 | 2 | 1.32 | 0.96 | 1.17 | 1.13 | 2.611965458 | 2.340791612 | -6.786214 | 0.8548135 | 4.703466 | cubic
4064 | SmReO3 | Sm | Re | 0.45 | 2 | 1.32 | 0.96 | 1.17 | 1.9 | 2.611965458 | 1.98797081 | -6.076714 | 0.9474534 | 3.887576 | cubic
4065 | SmRhO3 | Sm | Rh | 0.4285714 | 2 | 1.32 | 0.96 | 1.17 | 2.28 | 2.611965458 | 2.001424352 | -5.880857 | 0.9616652 | 3.913851 | orthorhombic
4066 | SmRuO3 | Sm | Ru | 0.4428571 | 2 | 1.32 | 0.96 | 1.17 | 2.2 | 2.611965458 | 2.018753288 | -5.932857 | 0.9521438 | 3.892903 | orthorhombic
4067 | SmSbO3 | Sm | Sb | 0.5428571 | 3 | 1.24 | 0.96 | 1.17 | 2.05 | 2.611965458 | 2.075848892 | -5.812 | 0.8642416 | 2.840583 | cubic
4071 | SmSnO3 | Sm | Sn | 0.4928571 | 2 | 1.32 | 0.96 | 1.17 | 1.96 | 2.611965458 | 2.052287148 | -6.113143 | 0.9202538 | 3.927111 | cubic